## Sheet1
File | w(Li) | w(Mg) | Liquidus_Temperature | Solidus_Temperature | Melting_Range
Al0.000Mg0.000Li_np-T.exp | 0 | 0 | 933.4681595 | 933.4564 | 0.01171597
Al0.000Mg0.005Li_np-T.exp | 0.005 | 0 | 934.1207 | 934.1115 | 0.00912337
Al0.000Mg0.010Li_np-T.exp | 0.01 | 0 | 933.4498 | 933.0372 | 0.4126656
Al0.000Mg0.015Li_np-T.exp | 0.015 | 0 | 931.936 | 929.8367 | 2.099287
Al0.000Mg0.020Li_np-T.exp | 0.02 | 0 | 929.8305 | 924.2353 | 5.595145
Al0.000Mg0.025Li_np-T.exp | 0.025 | 0 | 927.2549443 | 916.3006 | 10.95432685
Al0.000Mg0.030Li_np-T.exp | 0.03 | 0 | 924.2594 | 906.4036 | 17.85585462
Al0.000Mg0.035Li_np-T.exp | 0.035 | 0 | 920.857 | 894.9848 | 25.87226352
Al0.000Mg0.040Li_np-T.exp | 0.04 | 0 | 917.0439 | 882.411 | 34.63289405
Al0.000Mg0.045Li_np-T.exp | 0.045 | 0 | 912.8102 | 868.9545 | 43.85568287
Al0.000Mg0.050Li_np-T.exp | 0.05 | 0 | 908.1457 | 868.7984 | 39.34736038
Al0.005Mg0.000Li_np-T.exp | 0 | 0.005 | 930.8929 | 925.1497 | 5.74325658
Al0.005Mg0.005Li_np-T.exp | 0.005 | 0.005 | 931.8 | 927.8697 | 3.93030504
Al0.005Mg0.010Li_np-T.exp | 0.01 | 0.005 | 931.3459 | 928.0718 | 3.274089
Al0.005Mg0.015Li_np-T.exp | 0.015 | 0.005 | 930.0000136 | 925.6077 | 4.39229843
Al0.005Mg0.020Li_np-T.exp | 0.02 | 0.005 | 928.0177 | 920.3025 | 7.71516413
Al0.005Mg0.025Li_np-T.exp | 0.025 | 0.005 | 925.5255 | 912.2679 | 13.25757093
Al0.005Mg0.030Li_np-T.exp | 0.03 | 0.005 | 922.5783 | 901.9048 | 20.67355113
Al0.005Mg0.035Li_np-T.exp | 0.035 | 0.005 | 919.1938 | 889.682 | 29.51180363
Al0.005Mg0.040Li_np-T.exp | 0.04 | 0.005 | 915.3718 | 875.9924 | 39.37938551
Al0.005Mg0.045Li_np-T.exp | 0.045 | 0.005 | 911.1059 | 863.9774 | 47.12849374
Al0.005Mg0.050Li_np-T.exp | 0.05 | 0.005 | 906.3887 | 863.9143 | 42.47442817
Al0.010Mg0.000Li_np-T.exp | 0 | 0.01 | 928.3161071 | 916.7493 | 11.56682483
Al0.010Mg0.005Li_np-T.exp | 0.005 | 0.01 | 929.4677 | 921.5047 | 7.96300228
Al0.010Mg0.010Li_np-T.exp | 0.01 | 0.01 | 929.2196 | 922.948 | 6.27161981
Al0.010Mg0.015Li_np-T.exp | 0.015 | 0.01 | 928.0329 | 921.1857 | 6.84711534
Al0.010Mg0.020Li_np-T.exp | 0.02 | 0.01 | 926.1658 | 916.1386 | 10.02717993
Al0.010Mg0.025Li_np-T.exp | 0.025 | 0.01 | 923.75 | 907.9579 | 15.79215894
Al0.010Mg0.030Li_np-T.exp | 0.03 | 0.01 | 920.8452 | 897.0701 | 23.77512176
Al0.010Mg0.035Li_np-T.exp | 0.035 | 0.01 | 917.4732 | 883.9694 | 33.50383283
Al0.010Mg0.040Li_np-T.exp | 0.04 | 0.01 | 913.6378 | 869.0721 | 44.56563607
Al0.010Mg0.045Li_np-T.exp | 0.045 | 0.01 | 909.3355 | 859.0346 | 50.30092296
Al0.010Mg0.050Li_np-T.exp | 0.05 | 0.01 | 904.5622 | 858.9183 | 45.6438888
Al0.015Mg0.000Li_np-T.exp | 0 | 0.015 | 925.7415 | 908.3036 | 17.437927
Al0.015Mg0.005Li_np-T.exp | 0.005 | 0.015 | 927.1269 | 915.0427 | 12.08421857
Al0.015Mg0.010Li_np-T.exp | 0.01 | 0.015 | 927.0746 | 917.6828 | 9.39180225
Al0.015Mg0.015Li_np-T.exp | 0.015 | 0.015 | 926.0379 | 916.5825 | 9.45535194
Al0.015Mg0.020Li_np-T.exp | 0.02 | 0.015 | 924.2781 | 911.7516 | 12.52654611
Al0.015Mg0.025Li_np-T.exp | 0.025 | 0.015 | 921.9318 | 903.3748 | 18.55695562
Al0.015Mg0.030Li_np-T.exp | 0.03 | 0.015 | 919.0633 | 891.9001 | 27.16315087
Al0.015Mg0.035Li_np-T.exp | 0.035 | 0.015 | 915.6986 | 877.843 | 37.85555134
Al0.015Mg0.040Li_np-T.exp | 0.04 | 0.015 | 911.8451 | 861.6396 | 50.20545084
Al0.015Mg0.045Li_np-T.exp | 0.045 | 0.015 | 907.5027 | 853.9866 | 53.51602655
Al0.015Mg0.050Li_np-T.exp | 0.05 | 0.015 | 902.6697 | 853.8283 | 48.84138262
Al0.020Mg0.000Li_np-T.exp | 0 | 0.02 | 923.1678 | 899.8464 | 23.32137784
Al0.020Mg0.005Li_np-T.exp | 0.005 | 0.02 | 924.7765 | 908.4981 | 16.27842529
Al0.020Mg0.010Li_np-T.exp | 0.01 | 0.02 | 924.9102424 | 912.2835 | 12.62678833
Al0.020Mg0.015Li_np-T.exp | 0.015 | 0.02 | 924.0147 | 911.8015 | 12.21320443
Al0.020Mg0.020Li_np-T.exp | 0.02 | 0.02 | 922.3544 | 907.1415 | 15.21291094
Al0.020Mg0.025Li_np-T.exp | 0.025 | 0.02 | 920.0706 | 898.5151 | 21.55553534
Al0.020Mg0.030Li_np-T.exp | 0.03 | 0.02 | 917.2324 | 886.3863 | 30.84615293
Al0.020Mg0.035Li_np-T.exp | 0.035 | 0.02 | 913.8698 | 871.2876 | 42.58221587
Al0.020Mg0.040Li_np-T.exp | 0.04 | 0.02 | 909.9938 | 853.67 | 56.32381609
Al0.020Mg0.045Li_np-T.exp | 0.045 | 0.02 | 905.6074 | 848.8435833 | 56.76377018
Al0.020Mg0.050Li_np-T.exp | 0.05 | 0.02 | 900.7114 | 848.6557 | 52.05564931
Al0.025Mg0.000Li_np-T.exp | 0 | 0.025 | 920.5935 | 891.4122 | 29.18136116
Al0.025Mg0.005Li_np-T.exp | 0.005 | 0.025 | 922.4156 | 901.885477 | 20.53016942
Al0.025Mg0.010Li_np-T.exp | 0.01 | 0.025 | 922.7259 | 906.7571 | 15.96880041
Al0.025Mg0.015Li_np-T.exp | 0.015 | 0.025 | 921.9628 | 906.8458 | 15.11696889
Al0.025Mg0.020Li_np-T.exp | 0.02 | 0.025 | 920.3942 | 902.3082 | 18.08607717
Al0.025Mg0.025Li_np-T.exp | 0.025 | 0.025 | 918.1663 | 893.3746 | 24.79173116
Al0.025Mg0.030Li_np-T.exp | 0.03 | 0.025 | 915.3525148 | 880.5192983 | 34.8332165
Al0.025Mg0.035Li_np-T.exp | 0.035 | 0.025 | 911.9869 | 864.2866 | 47.70031412
Al0.025Mg0.040Li_np-T.exp | 0.04 | 0.025 | 908.084 | 845.1358 | 62.94817963
Al0.025Mg0.045Li_np-T.exp | 0.045 | 0.025 | 903.6497 | 843.6178 | 60.0319551
Al0.025Mg0.050Li_np-T.exp | 0.05 | 0.025 | 898.6875 | 843.4139 | 55.27358542
Al0.030Mg0.000Li_np-T.exp | 0 | 0.03 | 918.0174936 | 883.0347 | 34.98281447
Al0.030Mg0.005Li_np-T.exp | 0.005 | 0.03 | 920.0435 | 895.2192 | 24.82433061
Al0.030Mg0.010Li_np-T.exp | 0.01 | 0.03 | 920.521 | 901.1108568 | 19.41015184
Al0.030Mg0.015Li_np-T.exp | 0.015 | 0.03 | 919.8818 | 901.7188 | 18.16299519
Al0.030Mg0.020Li_np-T.exp | 0.02 | 0.03 | 918.3974 | 897.2515 | 21.14593328
Al0.030Mg0.025Li_np-T.exp | 0.025 | 0.03 | 916.2187 | 887.9491 | 28.26961092
Al0.030Mg0.030Li_np-T.exp | 0.03 | 0.03 | 913.4235 | 874.2895 | 39.13404608
Al0.030Mg0.035Li_np-T.exp | 0.035 | 0.03 | 910.0499526 | 856.8222 | 53.22773845
Al0.030Mg0.040Li_np-T.exp | 0.04 | 0.03 | 906.1158 | 838.529 | 67.58679157
Al0.030Mg0.045Li_np-T.exp | 0.045 | 0.03 | 901.6299 | 838.3227 | 63.30711754
Al0.030Mg0.050Li_np-T.exp | 0.05 | 0.03 | 896.5982 | 838.1169 | 58.48124071
Al0.035Mg0.000Li_np-T.exp | 0 | 0.035 | 915.4384 | 874.7458 | 40.69257971
Al0.035Mg0.005Li_np-T.exp | 0.005 | 0.035 | 917.6592 | 888.5129 | 29.14626068
Al0.035Mg0.010Li_np-T.exp | 0.01 | 0.035 | 918.2949557 | 895.3517 | 22.94322004
Al0.035Mg0.015Li_np-T.exp | 0.015 | 0.035 | 917.7714 | 896.4238 | 21.34762365
Al0.035Mg0.020Li_np-T.exp | 0.02 | 0.035 | 916.3637 | 891.9713 | 24.39240785
Al0.035Mg0.025Li_np-T.exp | 0.025 | 0.035 | 914.2276 | 882.2341 | 31.99346801
Al0.035Mg0.030Li_np-T.exp | 0.03 | 0.035 | 911.4454 | 867.6864 | 43.75902713
Al0.035Mg0.035Li_np-T.exp | 0.035 | 0.035 | 908.0589 | 848.8749 | 59.183991
Al0.035Mg0.040Li_np-T.exp | 0.04 | 0.035 | 904.0892 | 833.1677 | 70.92144246
Al0.035Mg0.045Li_np-T.exp | 0.045 | 0.035 | 899.548 | 832.9727 | 66.57529192
Al0.035Mg0.050Li_np-T.exp | 0.05 | 0.035 | 894.4437 | 832.779 | 61.66462393
Al0.040Mg0.000Li_np-T.exp | 0 | 0.04 | 912.8549 | 866.5746 | 46.28025835
Al0.040Mg0.005Li_np-T.exp | 0.005 | 0.04 | 915.2619 | 881.78 | 33.48185353
Al0.040Mg0.010Li_np-T.exp | 0.01 | 0.04 | 916.0472 | 889.4868 | 26.56040994
Al0.040Mg0.015Li_np-T.exp | 0.015 | 0.04 | 915.6311 | 890.964 | 24.66713538
Al0.040Mg0.020Li_np-T.exp | 0.02 | 0.04 | 914.2928 | 886.4673977 | 27.82543155
Al0.040Mg0.025Li_np-T.exp | 0.025 | 0.04 | 912.1929 | 876.2251 | 35.96782651
Al0.040Mg0.030Li_np-T.exp | 0.03 | 0.04 | 909.418 | 860.6987 | 48.71930474
Al0.040Mg0.035Li_np-T.exp | 0.035 | 0.04 | 906.013724 | 840.4233 | 65.59042859
Al0.040Mg0.040Li_np-T.exp | 0.04 | 0.04 | 902.0043 | 827.7513 | 74.2529828
Al0.040Mg0.045Li_np-T.exp | 0.045 | 0.04 | 897.4042 | 827.5815 | 69.82267356
Al0.040Mg0.050Li_np-T.exp | 0.05 | 0.04 | 892.2241 | 827.4137 | 64.81037055
Al0.045Mg0.000Li_np-T.exp | 0 | 0.045 | 910.2659 | 858.5471 | 51.71875439
Al0.045Mg0.005Li_np-T.exp | 0.005 | 0.045 | 912.8508 | 875.0332 | 37.81756041
Al0.045Mg0.010Li_np-T.exp | 0.01 | 0.045 | 913.7771942 | 883.5231 | 30.25410545
Al0.045Mg0.015Li_np-T.exp | 0.015 | 0.045 | 913.4606 | 885.3429 | 28.11770376
Al0.045Mg0.020Li_np-T.exp | 0.02 | 0.045 | 912.1845 | 880.7396 | 31.44490896
Al0.045Mg0.025Li_np-T.exp | 0.025 | 0.045 | 910.1145284 | 869.9171 | 40.19745208
Al0.045Mg0.030Li_np-T.exp | 0.03 | 0.045 | 907.3415 | 853.3146 | 54.0268766
Al0.045Mg0.035Li_np-T.exp | 0.035 | 0.045 | 903.9146 | 831.444 | 72.4705473
Al0.045Mg0.040Li_np-T.exp | 0.04 | 0.045 | 899.8612 | 822.2936 | 77.56764306
Al0.045Mg0.045Li_np-T.exp | 0.045 | 0.045 | 895.1986 | 822.1625 | 73.03617773
Al0.045Mg0.050Li_np-T.exp | 0.05 | 0.045 | 889.9398 | 822.0335 | 67.90626243
Al0.050Mg0.000Li_np-T.exp | 0 | 0.05 | 907.6701 | 850.6855 | 56.98454475
Al0.050Mg0.005Li_np-T.exp | 0.005 | 0.05 | 910.4251 | 868.2847 | 42.14037731
Al0.050Mg0.010Li_np-T.exp | 0.01 | 0.05 | 911.4844339 | 877.4678 | 34.01662493
Al0.050Mg0.015Li_np-T.exp | 0.015 | 0.05 | 911.2595 | 879.564157 | 31.69535326
Al0.050Mg0.020Li_np-T.exp | 0.02 | 0.05 | 910.0387 | 874.788 | 35.25069621
Al0.050Mg0.025Li_np-T.exp | 0.025 | 0.05 | 907.9923 | 863.3049 | 44.68736899
Al0.050Mg0.030Li_np-T.exp | 0.03 | 0.05 | 905.2156 | 845.5209 | 59.69469882
Al0.050Mg0.035Li_np-T.exp | 0.035 | 0.05 | 901.7614 | 821.9111 | 79.8503304
Al0.050Mg0.040Li_np-T.exp | 0.04 | 0.05 | 897.6601 | 816.8077 | 80.85241868
Al0.050Mg0.045Li_np-T.exp | 0.045 | 0.05 | 892.9316 | 816.7276456 | 76.20390838
Al0.050Mg0.050Li_np-T.exp | 0.05 | 0.05 | 887.5908 | 816.6492 | 70.94162663
Al0.055Mg0.000Li_np-T.exp | 0 | 0.055 | 905.0663527 | 843.0086 | 62.05774017
Al0.055Mg0.005Li_np-T.exp | 0.005 | 0.055 | 907.9841 | 861.5463 | 46.43782652
Al0.055Mg0.010Li_np-T.exp | 0.01 | 0.055 | 909.1684 | 871.3282 | 37.84018338
Al0.055Mg0.015Li_np-T.exp | 0.015 | 0.055 | 909.0275 | 873.6316 | 35.39592502
Al0.055Mg0.020Li_np-T.exp | 0.02 | 0.055 | 907.855 | 868.6124 | 39.2425822
Al0.055Mg0.025Li_np-T.exp | 0.025 | 0.055 | 905.8261 | 856.3833 | 49.44288097
Al0.055Mg0.030Li_np-T.exp | 0.03 | 0.055 | 903.0405 | 837.3037 | 65.73680563
Al0.055Mg0.035Li_np-T.exp | 0.035 | 0.055 | 899.5544 | 811.7957 | 87.75865252
Al0.055Mg0.040Li_np-T.exp | 0.04 | 0.055 | 895.4011 | 811.305639 | 84.09549624
Al0.055Mg0.045Li_np-T.exp | 0.045 | 0.055 | 890.6031 | 811.2876 | 79.31550059
Al0.055Mg0.050Li_np-T.exp | 0.05 | 0.055 | 885.1776 | 811.27 | 73.90759144
Al0.060Mg0.000Li_np-T.exp | 0 | 0.06 | 902.4536 | 835.5316 | 66.92197926
Al0.060Mg0.005Li_np-T.exp | 0.005 | 0.06 | 905.5271 | 854.8291 | 50.69794259
Al0.060Mg0.010Li_np-T.exp | 0.01 | 0.06 | 906.8287 | 865.1118 | 41.71686255
Al0.060Mg0.015Li_np-T.exp | 0.015 | 0.06 | 906.7644 | 867.5493 | 39.21504552
Al0.060Mg0.020Li_np-T.exp | 0.02 | 0.06 | 905.6332 | 862.213 | 43.4202728
Al0.060Mg0.025Li_np-T.exp | 0.025 | 0.06 | 903.616 | 849.1464 | 54.46959413
Al0.060Mg0.030Li_np-T.exp | 0.03 | 0.06 | 900.8161 | 828.6477 | 72.16845641
Al0.060Mg0.035Li_np-T.exp | 0.035 | 0.06 | 897.2935 | 805.7429 | 91.5505407
Al0.060Mg0.040Li_np-T.exp | 0.04 | 0.06 | 893.0843 | 805.7978 | 87.2865759
Al0.060Mg0.045Li_np-T.exp | 0.045 | 0.06 | 888.2135 | 805.8511 | 82.36235072
Al0.060Mg0.050Li_np-T.exp | 0.05 | 0.06 | 882.7002 | 805.903 | 76.79722021
Al0.065Mg0.000Li_np-T.exp | 0 | 0.065 | 899.8306 | 828.26639 | 71.56424214
Al0.065Mg0.005Li_np-T.exp | 0.005 | 0.065 | 903.0533 | 848.144 | 54.90925223
Al0.065Mg0.010Li_np-T.exp | 0.01 | 0.065 | 904.4648 | 858.8262 | 45.63859476
Al0.065Mg0.015Li_np-T.exp | 0.015 | 0.065 | 904.4696898 | 861.3216 | 43.14810689
Al0.065Mg0.020Li_np-T.exp | 0.02 | 0.065 | 903.3733 | 855.59 | 47.78337617
Al0.065Mg0.025Li_np-T.exp | 0.025 | 0.065 | 901.3617 | 841.5882 | 59.77344347
Al0.065Mg0.030Li_np-T.exp | 0.03 | 0.065 | 898.5425 | 819.5362 | 79.00628345
Al0.065Mg0.035Li_np-T.exp | 0.035 | 0.065 | 894.9788053 | 800.1565 | 94.82233696
Al0.065Mg0.040Li_np-T.exp | 0.04 | 0.065 | 890.7099178 | 800.2928 | 90.41707269
Al0.065Mg0.045Li_np-T.exp | 0.045 | 0.065 | 885.7629 | 800.4251 | 85.33772496
Al0.065Mg0.050Li_np-T.exp | 0.05 | 0.065 | 880.1591 | 800.5535 | 79.60552972
Al0.070Mg0.000Li_np-T.exp | 0 | 0.07 | 897.1965 | 821.2218946 | 75.97457902
Al0.070Mg0.005Li_np-T.exp | 0.005 | 0.07 | 900.5622 | 841.5014 | 59.06078526
Al0.070Mg0.010Li_np-T.exp | 0.01 | 0.07 | 902.0762 | 852.4791 | 49.5971511
Al0.070Mg0.015Li_np-T.exp | 0.015 | 0.07 | 902.1432 | 854.953 | 47.19024146
Al0.070Mg0.020Li_np-T.exp | 0.02 | 0.07 | 901.0751 | 848.7437 | 52.33138754
Al0.070Mg0.025Li_np-T.exp | 0.025 | 0.07 | 899.0632 | 833.7025 | 65.36072154
Al0.070Mg0.030Li_np-T.exp | 0.03 | 0.07 | 896.2195 | 809.951 | 86.26848642
Al0.070Mg0.035Li_np-T.exp | 0.035 | 0.07 | 892.6105 | 797.1781 | 95.43240671
Al0.070Mg0.040Li_np-T.exp | 0.04 | 0.07 | 888.278 | 797.1781 | 91.09993322
Al0.070Mg0.045Li_np-T.exp | 0.045 | 0.07 | 883.2515 | 797.1781 | 86.07341841
Al0.070Mg0.050Li_np-T.exp | 0.05 | 0.07 | 877.5543 | 797.1781 | 80.37624417
Al0.075Mg0.000Li_np-T.exp | 0 | 0.075 | 894.5501 | 814.4042 | 80.14582752
Al0.075Mg0.005Li_np-T.exp | 0.005 | 0.075 | 898.053 | 834.911 | 63.14207393
Al0.075Mg0.010Li_np-T.exp | 0.01 | 0.075 | 899.6626 | 846.0785 | 53.58414292
Al0.075Mg0.015Li_np-T.exp | 0.015 | 0.075 | 899.7847 | 848.4483 | 51.33631029
Al0.075Mg0.020Li_np-T.exp | 0.02 | 0.075 | 898.7383 | 841.6746 | 57.06367967
Al0.075Mg0.025Li_np-T.exp | 0.025 | 0.075 | 896.7205 | 825.4824 | 71.23811073
Al0.075Mg0.030Li_np-T.exp | 0.03 | 0.075 | 893.8474 | 799.8723 | 93.97504669
Al0.075Mg0.035Li_np-T.exp | 0.035 | 0.075 | 890.1886 | 794.7309 | 95.45770858
Al0.075Mg0.040Li_np-T.exp | 0.04 | 0.075 | 885.7888 | 797.1781 | 88.61070281
Al0.075Mg0.045Li_np-T.exp | 0.045 | 0.075 | 880.6795822 | 797.1781 | 83.50150723
Al0.075Mg0.050Li_np-T.exp | 0.05 | 0.075 | 874.8863 | 797.1781 | 77.70819854
Al0.080Mg0.000Li_np-T.exp | 0 | 0.08 | 891.8904096 | 807.8171 | 84.07331079
Al0.080Mg0.005Li_np-T.exp | 0.005 | 0.08 | 895.5253 | 828.3821 | 67.14317242
Al0.080Mg0.010Li_np-T.exp | 0.01 | 0.08 | 897.2236 | 839.6326 | 57.59103076
Al0.080Mg0.015Li_np-T.exp | 0.015 | 0.08 | 897.3938 | 841.8129 | 55.58088915
Al0.080Mg0.020Li_np-T.exp | 0.02 | 0.08 | 896.3628 | 834.3834 | 61.97948705
Al0.080Mg0.025Li_np-T.exp | 0.025 | 0.08 | 894.3335 | 816.9208 | 77.41271868
Al0.080Mg0.030Li_np-T.exp | 0.03 | 0.08 | 891.426 | 789.278 | 102.148
Al0.080Mg0.035Li_np-T.exp | 0.035 | 0.08 | 887.7132 | 791.8676 | 95.84559603
Al0.080Mg0.040Li_np-T.exp | 0.04 | 0.08 | 883.2423929 | 795.2879 | 87.95449896
Al0.080Mg0.045Li_np-T.exp | 0.045 | 0.08 | 878.0474 | 797.1781 | 80.86927848
Al0.080Mg0.050Li_np-T.exp | 0.05 | 0.08 | 872.1552 | 797.1781 | 74.97713017
Al0.085Mg0.000Li_np-T.exp | 0 | 0.085 | 889.2165 | 801.462 | 87.75453946
Al0.085Mg0.005Li_np-T.exp | 0.005 | 0.085 | 892.9784 | 821.9237 | 71.05467089
Al0.085Mg0.010Li_np-T.exp | 0.01 | 0.085 | 894.7587495 | 833.1496 | 61.60914091
Al0.085Mg0.015Li_np-T.exp | 0.015 | 0.085 | 894.9703 | 835.052 | 59.91826198
Al0.085Mg0.020Li_np-T.exp | 0.02 | 0.085 | 893.9486 | 826.8707 | 67.07789734
Al0.085Mg0.025Li_np-T.exp | 0.025 | 0.085 | 891.9022 | 808.0101 | 83.89211822
Al0.085Mg0.030Li_np-T.exp | 0.03 | 0.085 | 888.9555 | 785.1006 | 103.8549
Al0.085Mg0.035Li_np-T.exp | 0.035 | 0.085 | 885.1844878 | 788.6656 | 96.51892245
Al0.085Mg0.040Li_np-T.exp | 0.04 | 0.085 | 880.639 | 792.2964 | 88.34262213
Al0.085Mg0.045Li_np-T.exp | 0.045 | 0.085 | 875.355 | 795.9067 | 79.44831239
Al0.085Mg0.050Li_np-T.exp | 0.05 | 0.085 | 869.3614 | 797.1781 | 72.18332337
Al0.090Mg0.000Li_np-T.exp | 0 | 0.09 | 886.5276 | 795.3386 | 91.18892678
Al0.090Mg0.005Li_np-T.exp | 0.005 | 0.09 | 890.4118 | 815.5441 | 74.86772272
Al0.090Mg0.010Li_np-T.exp | 0.01 | 0.09 | 892.2677 | 826.638 | 65.62968939
Al0.090Mg0.015Li_np-T.exp | 0.015 | 0.09 | 892.514 | 828.1715518 | 64.34241743
Al0.090Mg0.020Li_np-T.exp | 0.02 | 0.09 | 891.4954 | 819.1375 | 72.35783756
Al0.090Mg0.025Li_np-T.exp | 0.025 | 0.09 | 889.4265 | 798.7421 | 90.68439234
Al0.090Mg0.030Li_np-T.exp | 0.03 | 0.09 | 886.4358 | 781.4693 | 104.9666
Al0.090Mg0.035Li_np-T.exp | 0.035 | 0.09 | 882.6025 | 785.1281 | 97.4744658
Al0.090Mg0.040Li_np-T.exp | 0.04 | 0.09 | 877.9789 | 788.9189 | 89.05994063
Al0.090Mg0.045Li_np-T.exp | 0.045 | 0.09 | 872.6029 | 792.7784 | 79.82448984
Al0.090Mg0.050Li_np-T.exp | 0.05 | 0.09 | 866.5051 | 796.5972 | 69.90793802
Al0.095Mg0.000Li_np-T.exp | 0 | 0.095 | 883.8226 | 789.445 | 94.37751926
Al0.095Mg0.005Li_np-T.exp | 0.005 | 0.095 | 887.825 | 809.2509 | 78.57406473
Al0.095Mg0.010Li_np-T.exp | 0.01 | 0.095 | 889.7501 | 820.1063 | 69.64381336
Al0.095Mg0.015Li_np-T.exp | 0.015 | 0.095 | 890.0246 | 821.1775 | 68.84705161
Al0.095Mg0.020Li_np-T.exp | 0.02 | 0.095 | 889.0031 | 811.185 | 77.81807237
Al0.095Mg0.025Li_np-T.exp | 0.025 | 0.095 | 886.9064 | 789.1082351 | 97.79818583
Al0.095Mg0.030Li_np-T.exp | 0.03 | 0.095 | 883.8671 | 777.5541 | 106.313
Al0.095Mg0.035Li_np-T.exp | 0.035 | 0.095 | 879.9674304 | 781.2613 | 98.70610038
Al0.095Mg0.040Li_np-T.exp | 0.04 | 0.095 | 875.2621 | 785.1591 | 90.10297431
Al0.095Mg0.045Li_np-T.exp | 0.045 | 0.095 | 869.7911 | 789.2064 | 80.58474385
Al0.095Mg0.050Li_np-T.exp | 0.05 | 0.095 | 863.5867 | 793.3238 | 70.2629315
Al0.100Mg0.000Li_np-T.exp | 0 | 0.1 | 881.1007 | 783.7779 | 97.32275097
Al0.100Mg0.005Li_np-T.exp | 0.005 | 0.1 | 885.2174 | 803.0514 | 82.16603932
Al0.100Mg0.010Li_np-T.exp | 0.01 | 0.1 | 887.2057 | 813.5631 | 73.64260777
Al0.100Mg0.015Li_np-T.exp | 0.015 | 0.1 | 887.5019 | 814.0763605 | 73.42557483
Al0.100Mg0.020Li_np-T.exp | 0.02 | 0.1 | 886.4716 | 803.0144 | 83.45719263
Al0.100Mg0.025Li_np-T.exp | 0.025 | 0.1 | 884.3419 | 779.0991256 | 105.2428
Al0.100Mg0.030Li_np-T.exp | 0.03 | 0.1 | 881.2494 | 773.3648 | 107.8846
Al0.100Mg0.035Li_np-T.exp | 0.035 | 0.1 | 877.2794 | 777.0745 | 100.2048
Al0.100Mg0.040Li_np-T.exp | 0.04 | 0.1 | 872.4889 | 781.0245 | 91.46447237
Al0.100Mg0.045Li_np-T.exp | 0.045 | 0.1 | 866.92 | 785.1947 | 81.72535683
Al0.100Mg0.050Li_np-T.exp | 0.05 | 0.1 | 860.6065 | 789.5352 | 71.07125076
Al0.105Mg0.000Li_np-T.exp | 0 | 0.105 | 878.3611 | 778.3329 | 100.0282
Al0.105Mg0.005Li_np-T.exp | 0.005 | 0.105 | 882.5887 | 796.9521 | 85.63661327
Al0.105Mg0.010Li_np-T.exp | 0.01 | 0.105 | 884.634 | 807.0169 | 77.6171662
Al0.105Mg0.015Li_np-T.exp | 0.015 | 0.105 | 884.9458 | 806.8747 | 78.07112481
Al0.105Mg0.020Li_np-T.exp | 0.02 | 0.105 | 883.9009 | 794.6272 | 89.27361593
Al0.105Mg0.025Li_np-T.exp | 0.025 | 0.105 | 881.7329 | 768.7048 | 113.0281
Al0.105Mg0.030Li_np-T.exp | 0.03 | 0.105 | 878.5827 | 768.91353 | 109.6692
Al0.105Mg0.035Li_np-T.exp | 0.035 | 0.105 | 874.5384 | 772.5796 | 101.9588
Al0.105Mg0.040Li_np-T.exp | 0.04 | 0.105 | 869.6595 | 776.5261 | 93.13345799
Al0.105Mg0.045Li_np-T.exp | 0.045 | 0.105 | 863.9898 | 780.7522 | 83.2376254
Al0.105Mg0.050Li_np-T.exp | 0.05 | 0.105 | 857.5647 | 785.2356 | 72.32903188
Al0.110Mg0.000Li_np-T.exp | 0 | 0.11 | 875.6031 | 773.1046 | 102.4984
Al0.110Mg0.005Li_np-T.exp | 0.005 | 0.11 | 879.9384 | 790.959 | 88.97939325
Al0.110Mg0.010Li_np-T.exp | 0.01 | 0.11 | 882.0349 | 800.4762 | 81.55863091
Al0.110Mg0.015Li_np-T.exp | 0.015 | 0.11 | 882.3559 | 799.5793 | 82.77658868
Al0.110Mg0.020Li_np-T.exp | 0.02 | 0.11 | 881.2907 | 786.0251 | 95.26559086
Al0.110Mg0.025Li_np-T.exp | 0.025 | 0.11 | 879.0795 | 760.9259 | 118.1536
Al0.110Mg0.030Li_np-T.exp | 0.03 | 0.11 | 875.8671 | 764.2146 | 111.6525
Al0.110Mg0.035Li_np-T.exp | 0.035 | 0.11 | 871.7448 | 767.7915 | 103.9532626
Al0.110Mg0.040Li_np-T.exp | 0.04 | 0.11 | 866.7741 | 771.6789 | 95.09524358
Al0.110Mg0.045Li_np-T.exp | 0.045 | 0.11 | 861.0008 | 775.8929 | 85.10792417
Al0.110Mg0.050Li_np-T.exp | 0.05 | 0.11 | 854.4616 | 780.436 | 74.02568356
Al0.115Mg0.000Li_np-T.exp | 0 | 0.115 | 872.8258 | 768.0870711 | 104.7388
Al0.115Mg0.005Li_np-T.exp | 0.005 | 0.115 | 877.266 | 785.0774 | 92.18863703
Al0.115Mg0.010Li_np-T.exp | 0.01 | 0.115 | 879.4079 | 793.9497 | 85.45824096
Al0.115Mg0.015Li_np-T.exp | 0.015 | 0.115 | 879.7322 | 792.197545 | 87.53462879
Al0.115Mg0.020Li_np-T.exp | 0.02 | 0.115 | 878.641 | 777.2098 | 101.4312
Al0.115Mg0.025Li_np-T.exp | 0.025 | 0.115 | 876.3816 | 756.14 | 120.2415818
Al0.115Mg0.030Li_np-T.exp | 0.03 | 0.115 | 873.1027 | 759.2846 | 113.8181
Al0.115Mg0.035Li_np-T.exp | 0.035 | 0.115 | 868.8986 | 762.728 | 106.1706
Al0.115Mg0.040Li_np-T.exp | 0.04 | 0.115 | 863.8329492 | 766.5015 | 97.33140377
Al0.115Mg0.045Li_np-T.exp | 0.045 | 0.115 | 857.9532 | 770.6355 | 87.31772517
Al0.115Mg0.050Li_np-T.exp | 0.05 | 0.115 | 851.2977 | 775.1537 | 76.14397224
Al0.120Mg0.000Li_np-T.exp | 0 | 0.12 | 870.0287 | 763.2736 | 106.7550625
Al0.120Mg0.005Li_np-T.exp | 0.005 | 0.12 | 874.5713 | 779.312 | 95.25925832
Al0.120Mg0.010Li_np-T.exp | 0.01 | 0.12 | 876.7528 | 787.4455 | 89.30738815
Al0.120Mg0.015Li_np-T.exp | 0.015 | 0.12 | 877.0743 | 784.7366 | 92.33772011
Al0.120Mg0.020Li_np-T.exp | 0.02 | 0.12 | 875.9518 | 768.1834 | 107.7684
Al0.120Mg0.025Li_np-T.exp | 0.025 | 0.12 | 873.6392 | 751.1768 | 122.4624
Al0.120Mg0.030Li_np-T.exp | 0.03 | 0.12 | 870.2896 | 754.1428 | 116.1468
Al0.120Mg0.035Li_np-T.exp | 0.035 | 0.12 | 866 | 757.4099 | 108.5900642
Al0.120Mg0.040Li_np-T.exp | 0.04 | 0.12 | 860.8362 | 761.0165 | 99.81969829
Al0.120Mg0.045Li_np-T.exp | 0.045 | 0.12 | 854.8473 | 765.0038 | 89.84355253
Al0.120Mg0.050Li_np-T.exp | 0.05 | 0.12 | 848.0732 | 769.4131 | 78.66005413
Al0.125Mg0.000Li_np-T.exp | 0 | 0.125 | 867.2109 | 758.6572 | 108.5537
Al0.125Mg0.005Li_np-T.exp | 0.005 | 0.125 | 871.8537252 | 773.6669 | 98.18683005
Al0.125Mg0.010Li_np-T.exp | 0.01 | 0.125 | 874.0694 | 780.9717 | 93.09767331
Al0.125Mg0.015Li_np-T.exp | 0.015 | 0.125 | 874.3822 | 777.2041 | 97.17819368
Al0.125Mg0.020Li_np-T.exp | 0.02 | 0.125 | 873.2228 | 758.9478 | 114.275
Al0.125Mg0.025Li_np-T.exp | 0.025 | 0.125 | 870.8523 | 748.1142 | 122.7382
Al0.125Mg0.030Li_np-T.exp | 0.03 | 0.125 | 867.4279 | 748.8107 | 118.6172
Al0.125Mg0.035Li_np-T.exp | 0.035 | 0.125 | 863.0491 | 751.8611 | 111.188
Al0.125Mg0.040Li_np-T.exp | 0.04 | 0.125 | 857.784 | 755.2501 | 102.534
Al0.125Mg0.045Li_np-T.exp | 0.045 | 0.125 | 851.6834 | 759.0265 | 92.65686539
Al0.125Mg0.050Li_np-T.exp | 0.05 | 0.125 | 844.7883 | 763.2449 | 81.54339468
Al0.130Mg0.000Li_np-T.exp | 0 | 0.13 | 864.372 | 754.2305 | 110.1414437
Al0.130Mg0.005Li_np-T.exp | 0.005 | 0.13 | 869.1130589 | 768.1455 | 100.9676
Al0.130Mg0.010Li_np-T.exp | 0.01 | 0.13 | 871.3573 | 774.5364 | 96.82096561
Al0.130Mg0.015Li_np-T.exp | 0.015 | 0.13 | 871.6557125 | 769.6074 | 102.0483
Al0.130Mg0.020Li_np-T.exp | 0.02 | 0.13 | 870.4542 | 749.5054 | 120.9488
Al0.130Mg0.025Li_np-T.exp | 0.025 | 0.13 | 868.021 | 748.1142 | 119.9069
Al0.130Mg0.030Li_np-T.exp | 0.03 | 0.13 | 864.5175873 | 748.1142 | 116.4034
Al0.130Mg0.035Li_np-T.exp | 0.035 | 0.13 | 860.0461 | 748.1142 | 111.932
Al0.130Mg0.040Li_np-T.exp | 0.04 | 0.13 | 854.6767 | 749.2328 | 105.444
Al0.130Mg0.045Li_np-T.exp | 0.045 | 0.13 | 848.4618 | 752.7379 | 95.72388694
Al0.130Mg0.050Li_np-T.exp | 0.05 | 0.13 | 841.4435804 | 756.687 | 84.75658325
Al0.135Mg0.000Li_np-T.exp | 0 | 0.135 | 861.5112 | 749.9861 | 111.5251
Al0.135Mg0.005Li_np-T.exp | 0.005 | 0.135 | 866.3489 | 762.7506 | 103.5984
Al0.135Mg0.010Li_np-T.exp | 0.01 | 0.135 | 868.6163944 | 768.1469 | 100.4695
Al0.135Mg0.015Li_np-T.exp | 0.015 | 0.135 | 868.8945798 | 761.9543428 | 106.940237
Al0.135Mg0.020Li_np-T.exp | 0.02 | 0.135 | 867.6456 | 745.5759 | 122.0697
Al0.135Mg0.025Li_np-T.exp | 0.025 | 0.135 | 865.1453 | 748.1142 | 117.0311
Al0.135Mg0.030Li_np-T.exp | 0.03 | 0.135 | 861.5588 | 748.1142 | 113.4447
Al0.135Mg0.035Li_np-T.exp | 0.035 | 0.135 | 856.9912 | 748.1142 | 108.8771
Al0.135Mg0.040Li_np-T.exp | 0.04 | 0.135 | 851.5145 | 748.1142 | 103.4004
Al0.135Mg0.045Li_np-T.exp | 0.045 | 0.135 | 845.1826 | 748.1142 | 97.06848052
Al0.135Mg0.050Li_np-T.exp | 0.05 | 0.135 | 838.0392 | 749.7841 | 88.25507412
Al0.140Mg0.000Li_np-T.exp | 0 | 0.14 | 858.6281 | 745.9162531 | 112.7118
Al0.140Mg0.005Li_np-T.exp | 0.005 | 0.14 | 863.5611 | 757.4843 | 106.0767185
Al0.140Mg0.010Li_np-T.exp | 0.01 | 0.14 | 865.8463 | 761.8106 | 104.0357
Al0.140Mg0.015Li_np-T.exp | 0.015 | 0.14 | 866.0987 | 754.2524 | 111.8463
Al0.140Mg0.020Li_np-T.exp | 0.02 | 0.14 | 864.7972 | 745.104 | 119.6932
Al0.140Mg0.025Li_np-T.exp | 0.025 | 0.14 | 862.2251 | 748.1142 | 114.1109755
Al0.140Mg0.030Li_np-T.exp | 0.03 | 0.14 | 858.5517 | 748.1142 | 110.4375
Al0.140Mg0.035Li_np-T.exp | 0.035 | 0.14 | 853.8845 | 748.1142 | 105.7704
Al0.140Mg0.040Li_np-T.exp | 0.04 | 0.14 | 848.2977 | 748.1142 | 100.1834935
Al0.140Mg0.045Li_np-T.exp | 0.045 | 0.14 | 841.8463674 | 748.1142 | 93.73220023
Al0.140Mg0.050Li_np-T.exp | 0.05 | 0.14 | 834.5755 | 748.1142 | 86.46136958
Al0.145Mg0.000Li_np-T.exp | 0 | 0.145 | 855.7221 | 742.0134 | 113.7087
Al0.145Mg0.005Li_np-T.exp | 0.005 | 0.145 | 860.7491 | 752.3484 | 108.4007
Al0.145Mg0.010Li_np-T.exp | 0.01 | 0.145 | 863.0469 | 755.534 | 107.5129
Al0.145Mg0.015Li_np-T.exp | 0.015 | 0.145 | 863.2679 | 746.509 | 116.7589
Al0.145Mg0.020Li_np-T.exp | 0.02 | 0.145 | 861.9089 | 744.6143 | 117.2946
Al0.145Mg0.025Li_np-T.exp | 0.025 | 0.145 | 859.2605879 | 747.9457 | 111.3148
Al0.145Mg0.030Li_np-T.exp | 0.03 | 0.145 | 855.4963 | 748.1142 | 107.3822
Al0.145Mg0.035Li_np-T.exp | 0.035 | 0.145 | 850.7263 | 748.1142 | 102.6121
Al0.145Mg0.040Li_np-T.exp | 0.04 | 0.145 | 845.0263 | 748.1142 | 96.91215996
Al0.145Mg0.045Li_np-T.exp | 0.045 | 0.145 | 838.4532 | 748.1142 | 90.33903051
Al0.145Mg0.050Li_np-T.exp | 0.05 | 0.145 | 831.0529 | 748.1142 | 82.93875157
Al0.150Mg0.000Li_np-T.exp | 0 | 0.15 | 852.7927 | 738.270068 | 114.5227
Al0.150Mg0.005Li_np-T.exp | 0.005 | 0.15 | 857.9129 | 747.3438 | 110.5691
Al0.150Mg0.010Li_np-T.exp | 0.01 | 0.15 | 860.2178 | 749.3235 | 110.8943
Al0.150Mg0.015Li_np-T.exp | 0.015 | 0.15 | 860.402 | 738.7314 | 121.6706
Al0.150Mg0.020Li_np-T.exp | 0.02 | 0.15 | 858.9805 | 744.111 | 114.8696
Al0.150Mg0.025Li_np-T.exp | 0.025 | 0.15 | 856.2517 | 747.7083 | 108.5433
Al0.150Mg0.030Li_np-T.exp | 0.03 | 0.15 | 852.3928 | 748.1142 | 104.2786
Al0.150Mg0.035Li_np-T.exp | 0.035 | 0.15 | 847.5166 | 748.1142 | 99.40244487
Al0.150Mg0.040Li_np-T.exp | 0.04 | 0.15 | 841.7008 | 748.1142 | 93.58661224
Al0.150Mg0.045Li_np-T.exp | 0.045 | 0.15 | 835.0034 | 748.1142 | 86.88926222
Al0.150Mg0.050Li_np-T.exp | 0.05 | 0.15 | 827.4717 | 748.1142 | 79.35751489
Al0.155Mg0.000Li_np-T.exp | 0 | 0.155 | 849.8396 | 734.6787 | 115.1609
Al0.155Mg0.005Li_np-T.exp | 0.005 | 0.155 | 855.0521 | 742.4709 | 112.5811
Al0.155Mg0.010Li_np-T.exp | 0.01 | 0.155 | 857.3589415 | 743.1847113 | 114.1742302
Al0.155Mg0.015Li_np-T.exp | 0.015 | 0.155 | 857.501 | 737.1611 | 120.3399
Al0.155Mg0.020Li_np-T.exp | 0.02 | 0.155 | 856.0121 | 743.5983036 | 112.4138
Al0.155Mg0.025Li_np-T.exp | 0.025 | 0.155 | 853.1984 | 747.4362 | 105.7622
Al0.155Mg0.030Li_np-T.exp | 0.03 | 0.155 | 849.2412 | 748.1142 | 101.127
Al0.155Mg0.035Li_np-T.exp | 0.035 | 0.155 | 844.2557 | 748.1142 | 96.14152971
Al0.155Mg0.040Li_np-T.exp | 0.04 | 0.155 | 838.3213 | 748.1142 | 90.20708838
Al0.155Mg0.045Li_np-T.exp | 0.045 | 0.155 | 831.4974 | 748.1142 | 83.38318558
Al0.155Mg0.050Li_np-T.exp | 0.05 | 0.155 | 823.8322 | 748.1142 | 75.71799512
Al0.160Mg0.000Li_np-T.exp | 0 | 0.16 | 846.8622 | 731.2321 | 115.6301
Al0.160Mg0.005Li_np-T.exp | 0.005 | 0.16 | 852.1664 | 737.7298 | 114.4367
Al0.160Mg0.010Li_np-T.exp | 0.01 | 0.16 | 854.4701 | 737.1227 | 117.3473
Al0.160Mg0.015Li_np-T.exp | 0.015 | 0.16 | 854.5646 | 736.5963735 | 117.9682
Al0.160Mg0.020Li_np-T.exp | 0.02 | 0.16 | 853.0035533 | 743.0802 | 109.9233
Al0.160Mg0.025Li_np-T.exp | 0.025 | 0.16 | 850.1009 | 747.1326 | 102.9682
Al0.160Mg0.030Li_np-T.exp | 0.03 | 0.16 | 846.0417 | 748.1142 | 97.92753964
Al0.160Mg0.035Li_np-T.exp | 0.035 | 0.16 | 840.9437 | 748.1142 | 92.82956012
Al0.160Mg0.040Li_np-T.exp | 0.04 | 0.16 | 834.888 | 748.1142 | 86.77382966
Al0.160Mg0.045Li_np-T.exp | 0.045 | 0.16 | 827.9353 | 748.1142 | 79.82109318
Al0.160Mg0.050Li_np-T.exp | 0.05 | 0.16 | 820.1347 | 748.1142 | 72.02052828
Al0.165Mg0.000Li_np-T.exp | 0 | 0.165 | 843.8603 | 727.9231806 | 115.9371
Al0.165Mg0.005Li_np-T.exp | 0.005 | 0.165 | 849.2557 | 733.1198 | 116.136
Al0.165Mg0.010Li_np-T.exp | 0.01 | 0.165 | 851.5509 | 733.2751 | 118.2759
Al0.165Mg0.015Li_np-T.exp | 0.015 | 0.165 | 851.5927 | 736.056 | 115.5367
Al0.165Mg0.020Li_np-T.exp | 0.02 | 0.165 | 849.954868 | 742.5603 | 107.3946
Al0.165Mg0.025Li_np-T.exp | 0.025 | 0.165 | 846.9591 | 746.8012 | 100.1578
Al0.165Mg0.030Li_np-T.exp | 0.03 | 0.165 | 842.7944 | 748.1142 | 94.68022439
Al0.165Mg0.035Li_np-T.exp | 0.035 | 0.165 | 837.5809 | 748.1142 | 89.46671762
Al0.165Mg0.040Li_np-T.exp | 0.04 | 0.165 | 831.4012 | 748.1142 | 83.2870809
Al0.165Mg0.045Li_np-T.exp | 0.045 | 0.165 | 824.3174 | 748.1142 | 76.20327796
Al0.165Mg0.050Li_np-T.exp | 0.05 | 0.165 | 816.3796 | 748.1142 | 68.26545085
Al0.170Mg0.000Li_np-T.exp | 0 | 0.17 | 840.8335 | 724.745 | 116.0885
Al0.170Mg0.005Li_np-T.exp | 0.005 | 0.17 | 846.3197753 | 729.0036 | 117.3162
Al0.170Mg0.010Li_np-T.exp | 0.01 | 0.17 | 848.6014 | 733.2658 | 115.3356
Al0.170Mg0.015Li_np-T.exp | 0.015 | 0.17 | 848.5853 | 735.5401 | 113.0452
Al0.170Mg0.020Li_np-T.exp | 0.02 | 0.17 | 846.8659987 | 742.0418 | 104.8242
Al0.170Mg0.025Li_np-T.exp | 0.025 | 0.17 | 843.773 | 746.4456 | 97.32740248
Al0.170Mg0.030Li_np-T.exp | 0.03 | 0.17 | 839.4994 | 748.1142 | 91.38521946
Al0.170Mg0.035Li_np-T.exp | 0.035 | 0.17 | 834.1674 | 748.1142 | 86.0531916
Al0.170Mg0.040Li_np-T.exp | 0.04 | 0.17 | 827.8613 | 748.1142 | 79.74708516
Al0.170Mg0.045Li_np-T.exp | 0.045 | 0.17 | 820.6442 | 748.1142 | 72.53003639
Al0.170Mg0.050Li_np-T.exp | 0.05 | 0.17 | 812.5673 | 748.1142 | 64.45309897
Al0.175Mg0.000Li_np-T.exp | 0 | 0.175 | 837.7815 | 723.812 | 113.9695
Al0.175Mg0.005Li_np-T.exp | 0.005 | 0.175 | 843.3584 | 729.0092 | 114.3491
Al0.175Mg0.010Li_np-T.exp | 0.01 | 0.175 | 845.6212 | 733.2566549 | 112.3646
Al0.175Mg0.015Li_np-T.exp | 0.015 | 0.175 | 845.5422 | 735.0484 | 110.4938
Al0.175Mg0.020Li_np-T.exp | 0.02 | 0.175 | 843.7369 | 741.5275 | 102.2094
Al0.175Mg0.025Li_np-T.exp | 0.025 | 0.175 | 840.5429 | 746.0694574 | 94.47340704
Al0.175Mg0.030Li_np-T.exp | 0.03 | 0.175 | 836.1568 | 748.1142 | 88.04264927
Al0.175Mg0.035Li_np-T.exp | 0.035 | 0.175 | 830.7033385 | 748.1142 | 82.58917133
Al0.175Mg0.040Li_np-T.exp | 0.04 | 0.175 | 824.2683 | 748.1142 | 76.15408886
Al0.175Mg0.045Li_np-T.exp | 0.045 | 0.175 | 816.9158 | 748.1142 | 68.80166125
Al0.175Mg0.050Li_np-T.exp | 0.05 | 0.175 | 808.698 | 748.1142 | 60.58380846
Al0.180Mg0.000Li_np-T.exp | 0 | 0.18 | 834.7042 | 723.8121 | 110.8921
Al0.180Mg0.005Li_np-T.exp | 0.005 | 0.18 | 840.3713 | 729.0148 | 111.3565
Al0.180Mg0.010Li_np-T.exp | 0.01 | 0.18 | 842.6103 | 733.2476 | 109.3627181
Al0.180Mg0.015Li_np-T.exp | 0.015 | 0.18 | 842.4632 | 734.5803 | 107.883
Al0.180Mg0.020Li_np-T.exp | 0.02 | 0.18 | 840.5676 | 741.02 | 99.54757976
Al0.180Mg0.025Li_np-T.exp | 0.025 | 0.18 | 837.2686 | 745.6763 | 91.59230283
Al0.180Mg0.030Li_np-T.exp | 0.03 | 0.18 | 832.7668 | 748.1142 | 84.65264111
Al0.180Mg0.035Li_np-T.exp | 0.035 | 0.18 | 827.189 | 748.1142 | 79.07484811
Al0.180Mg0.040Li_np-T.exp | 0.04 | 0.18 | 820.6225 | 748.1142 | 72.50834219
Al0.180Mg0.045Li_np-T.exp | 0.045 | 0.18 | 813.1326 | 748.1142 | 65.01844821
Al0.180Mg0.050Li_np-T.exp | 0.05 | 0.18 | 804.7721 | 748.1142 | 56.65791426
Al0.185Mg0.000Li_np-T.exp | 0 | 0.185 | 831.6012 | 723.8121 | 107.7891
Al0.185Mg0.005Li_np-T.exp | 0.005 | 0.185 | 837.3583939 | 729.0204 | 108.338
Al0.185Mg0.010Li_np-T.exp | 0.01 | 0.185 | 839.5684 | 733.2385 | 106.3298325
Al0.185Mg0.015Li_np-T.exp | 0.015 | 0.185 | 839.3484 | 734.25 | 105.0985
Al0.185Mg0.020Li_np-T.exp | 0.02 | 0.185 | 837.358 | 740.5212 | 96.83678007
Al0.185Mg0.025Li_np-T.exp | 0.025 | 0.185 | 833.9502708 | 745.2696 | 88.68070539
Al0.185Mg0.030Li_np-T.exp | 0.03 | 0.185 | 829.3295 | 748.0666 | 81.26286317
Al0.185Mg0.035Li_np-T.exp | 0.035 | 0.185 | 823.6246 | 748.1142 | 75.51041675
Al0.185Mg0.040Li_np-T.exp | 0.04 | 0.185 | 816.9243 | 748.1142 | 68.81009126
Al0.185Mg0.045Li_np-T.exp | 0.045 | 0.185 | 809.2949 | 748.1142 | 61.18069392
Al0.185Mg0.050Li_np-T.exp | 0.05 | 0.185 | 800.7899 | 748.1142 | 52.6757498
Al0.190Mg0.000Li_np-T.exp | 0 | 0.19 | 828.4725 | 723.8122 | 104.6603
Al0.190Mg0.005Li_np-T.exp | 0.005 | 0.19 | 834.3195 | 729.0259 | 105.2936
Al0.190Mg0.010Li_np-T.exp | 0.01 | 0.19 | 836.4953 | 733.2296 | 103.2658
Al0.190Mg0.015Li_np-T.exp | 0.015 | 0.19 | 836.1975931 | 734.25 | 101.9476
Al0.190Mg0.020Li_np-T.exp | 0.02 | 0.19 | 834.1081 | 740.0328 | 94.07531421
Al0.190Mg0.025Li_np-T.exp | 0.025 | 0.19 | 830.588 | 744.8525 | 85.73542068
Al0.190Mg0.030Li_np-T.exp | 0.03 | 0.19 | 825.845 | 747.8617 | 77.98330411
Al0.190Mg0.035Li_np-T.exp | 0.035 | 0.19 | 820.0102 | 748.1142 | 71.89607275
Al0.190Mg0.040Li_np-T.exp | 0.04 | 0.19 | 813.1738 | 748.1142 | 65.05958611
Al0.190Mg0.045Li_np-T.exp | 0.045 | 0.19 | 805.4029 | 748.1142 | 57.28869179
Al0.190Mg0.050Li_np-T.exp | 0.05 | 0.19 | 796.7518145 | 748.1142 | 48.63764733
Al0.195Mg0.000Li_np-T.exp | 0 | 0.195 | 825.3179 | 723.8122 | 101.5057
Al0.195Mg0.005Li_np-T.exp | 0.005 | 0.195 | 831.2545 | 729.0314 | 102.2231
Al0.195Mg0.010Li_np-T.exp | 0.01 | 0.195 | 833.391 | 733.2207 | 100.1703
Al0.195Mg0.015Li_np-T.exp | 0.015 | 0.195 | 833.0106778 | 734.25 | 98.76072056
Al0.195Mg0.020Li_np-T.exp | 0.02 | 0.195 | 830.818 | 739.5561 | 91.26188347
Al0.195Mg0.025Li_np-T.exp | 0.025 | 0.195 | 827.1818 | 744.4283 | 82.75348746
Al0.195Mg0.030Li_np-T.exp | 0.03 | 0.195 | 822.3135 | 747.6259 | 74.68761463
Al0.195Mg0.035Li_np-T.exp | 0.035 | 0.195 | 816.3462 | 748.1142 | 68.23201405
Al0.195Mg0.040Li_np-T.exp | 0.04 | 0.195 | 809.3712 | 748.1142 | 61.2570788
Al0.195Mg0.045Li_np-T.exp | 0.045 | 0.195 | 801.4569 | 748.1142 | 53.34273624
Al0.195Mg0.050Li_np-T.exp | 0.05 | 0.195 | 792.6581 | 748.1142 | 44.54393625
Al0.200Mg0.000Li_np-T.exp | 0 | 0.2 | 822.1374 | 723.8122709 | 98.32508502
Al0.200Mg0.005Li_np-T.exp | 0.005 | 0.2 | 828.1631 | 729.0369 | 99.12624793
Al0.200Mg0.010Li_np-T.exp | 0.01 | 0.2 | 830.2552 | 733.2118 | 97.04338696
Al0.200Mg0.015Li_np-T.exp | 0.015 | 0.2 | 829.7876 | 734.25 | 95.53763381
Al0.200Mg0.020Li_np-T.exp | 0.02 | 0.2 | 827.4876 | 739.092 | 88.39551669
Al0.200Mg0.025Li_np-T.exp | 0.025 | 0.2 | 823.7317 | 743.9995 | 79.73220583
Al0.200Mg0.030Li_np-T.exp | 0.03 | 0.2 | 818.7351 | 747.3626 | 71.37240624
Al0.200Mg0.035Li_np-T.exp | 0.035 | 0.2 | 812.6326 | 748.1142 | 64.51843968
Al0.200Mg0.040Li_np-T.exp | 0.04 | 0.2 | 805.517 | 748.1142 | 57.40281811
Al0.200Mg0.045Li_np-T.exp | 0.045 | 0.2 | 797.4573 | 748.1142 | 49.34312066
Al0.200Mg0.050Li_np-T.exp | 0.05 | 0.2 | 788.5091 | 748.1142 | 40.39494566