## Sheet1
File | w(Cu) | w(Fe) | Liquidus_Temperature | Solidus_Temperature | Melting_Range
Ti0.000Fe0.005Cu_np-T.exp | 0.005 | 0 | 1935.64 | 1926.336 | 9.304174
Ti0.000Fe0.010Cu_np-T.exp | 0.01 | 0 | 1930.255 | 1911.787 | 18.4680908
Ti0.000Fe0.015Cu_np-T.exp | 0.015 | 0 | 1924.828 | 1897.303929 | 27.5244901
Ti0.000Fe0.020Cu_np-T.exp | 0.02 | 0 | 1919.361 | 1882.858 | 36.5026738
Ti0.000Fe0.025Cu_np-T.exp | 0.025 | 0 | 1913.853 | 1868.423434 | 45.4291769
Ti0.000Fe0.030Cu_np-T.exp | 0.03 | 0 | 1908.304 | 1853.975 | 54.3282806
Ti0.000Fe0.035Cu_np-T.exp | 0.035 | 0 | 1902.714 | 1839.492 | 63.2223865
Ti0.000Fe0.040Cu_np-T.exp | 0.04 | 0 | 1897.084 | 1824.951 | 72.132329
Ti0.000Fe0.045Cu_np-T.exp | 0.045 | 0 | 1891.413 | 1810.335 | 81.0775863
Ti0.000Fe0.050Cu_np-T.exp | 0.05 | 0 | 1885.701 | 1795.624 | 90.0764657
Ti0.000Fe0.055Cu_np-T.exp | 0.055 | 0 | 1879.948 | 1780.802 | 99.1462176
Ti0.000Fe0.060Cu_np-T.exp | 0.06 | 0 | 1874.154 | 1765.851 | 108.3031304
Ti0.000Fe0.065Cu_np-T.exp | 0.065 | 0 | 1868.319 | 1750.756 | 117.5625748
Ti0.000Fe0.070Cu_np-T.exp | 0.07 | 0 | 1862.441 | 1735.502373 | 126.9390247
Ti0.000Fe0.075Cu_np-T.exp | 0.075 | 0 | 1856.522 | 1720.076 | 136.4460631
Ti0.000Fe0.080Cu_np-T.exp | 0.08 | 0 | 1850.56 | 1704.464 | 146.0963308
Ti0.000Fe0.085Cu_np-T.exp | 0.085 | 0 | 1844.555 | 1688.654 | 155.9014796
Ti0.000Fe0.090Cu_np-T.exp | 0.09 | 0 | 1838.507 | 1672.635 | 165.8720826
Ti0.000Fe0.095Cu_np-T.exp | 0.095 | 0 | 1832.415 | 1656.397 | 176.0175256
Ti0.000Fe0.100Cu_np-T.exp | 0.1 | 0 | 1826.277 | 1639.932 | 186.3458945
Ti0.000Fe0.105Cu_np-T.exp | 0.105 | 0 | 1820.095 | 1623.231 | 196.8638019
Ti0.000Fe0.110Cu_np-T.exp | 0.11 | 0 | 1813.866 | 1606.290037 | 207.5762397
Ti0.000Fe0.115Cu_np-T.exp | 0.115 | 0 | 1807.591 | 1589.104 | 218.4863962
Ti0.000Fe0.120Cu_np-T.exp | 0.12 | 0 | 1801.268 | 1571.672 | 229.5954656
Ti0.000Fe0.125Cu_np-T.exp | 0.125 | 0 | 1794.896 | 1553.993 | 240.9024787
Ti0.000Fe0.130Cu_np-T.exp | 0.13 | 0 | 1788.474 | 1536.070071 | 252.4041078
Ti0.000Fe0.135Cu_np-T.exp | 0.135 | 0 | 1782.002 | 1517.907599 | 264.0945398
Ti0.000Fe0.140Cu_np-T.exp | 0.14 | 0 | 1775.478 | 1499.513 | 275.9653638
Ti0.000Fe0.145Cu_np-T.exp | 0.145 | 0 | 1768.902 | 1480.896 | 288.0055084
Ti0.000Fe0.150Cu_np-T.exp | 0.15 | 0 | 1762.272 | 1462.070233 | 300.2012824
Ti0.005Fe0.000Cu_np-T.exp | 0 | 0.005 | 1934.244 | 1918.491 | 15.7528976
Ti0.005Fe0.005Cu_np-T.exp | 0.005 | 0.005 | 1928.780494 | 1903.661 | 25.1195742
Ti0.005Fe0.010Cu_np-T.exp | 0.01 | 0.005 | 1923.275 | 1888.903 | 34.3720761
Ti0.005Fe0.015Cu_np-T.exp | 0.015 | 0.005 | 1917.728 | 1874.189 | 43.5396994
Ti0.005Fe0.020Cu_np-T.exp | 0.02 | 0.005 | 1912.14 | 1859.491 | 52.648998
Ti0.005Fe0.025Cu_np-T.exp | 0.025 | 0.005 | 1906.509 | 1844.785 | 61.7242978
Ti0.005Fe0.030Cu_np-T.exp | 0.03 | 0.005 | 1900.837 | 1830.049 | 70.7880735
Ti0.005Fe0.035Cu_np-T.exp | 0.035 | 0.005 | 1895.124 | 1815.262 | 79.8612445
Ti0.005Fe0.040Cu_np-T.exp | 0.04 | 0.005 | 1889.368 | 1800.407 | 88.9616583
Ti0.005Fe0.045Cu_np-T.exp | 0.045 | 0.005 | 1883.571 | 1785.46 | 98.1111434
Ti0.005Fe0.050Cu_np-T.exp | 0.05 | 0.005 | 1877.732 | 1770.407 | 107.325206
Ti0.005Fe0.055Cu_np-T.exp | 0.055 | 0.005 | 1871.85 | 1755.23 | 116.6201579
Ti0.005Fe0.060Cu_np-T.exp | 0.06 | 0.005 | 1865.926 | 1739.915 | 126.0114163
Ti0.005Fe0.065Cu_np-T.exp | 0.065 | 0.005 | 1859.959 | 1724.446 | 135.5135528
Ti0.005Fe0.070Cu_np-T.exp | 0.07 | 0.005 | 1853.949 | 1708.809 | 145.1402762
Ti0.005Fe0.075Cu_np-T.exp | 0.075 | 0.005 | 1847.895 | 1692.991 | 154.90442
Ti0.005Fe0.080Cu_np-T.exp | 0.08 | 0.005 | 1841.797 | 1676.98 | 164.8178709
Ti0.005Fe0.085Cu_np-T.exp | 0.085 | 0.005 | 1835.655 | 1660.763 | 174.8915247
Ti0.005Fe0.090Cu_np-T.exp | 0.09 | 0.005 | 1829.467 | 1644.332 | 185.1351535
Ti0.005Fe0.095Cu_np-T.exp | 0.095 | 0.005 | 1823.233 | 1627.676 | 195.5573013
Ti0.005Fe0.100Cu_np-T.exp | 0.1 | 0.005 | 1816.952 | 1610.787 | 206.165153
Ti0.005Fe0.105Cu_np-T.exp | 0.105 | 0.005 | 1810.624 | 1593.66 | 216.9645303
Ti0.005Fe0.110Cu_np-T.exp | 0.11 | 0.005 | 1804.248 | 1576.289 | 227.9590123
Ti0.005Fe0.115Cu_np-T.exp | 0.115 | 0.005 | 1797.823 | 1558.672 | 239.1508394
Ti0.005Fe0.120Cu_np-T.exp | 0.12 | 0.005 | 1791.348 | 1540.808 | 250.5400049
Ti0.005Fe0.125Cu_np-T.exp | 0.125 | 0.005 | 1784.821 | 1522.697149 | 262.1242736
Ti0.005Fe0.130Cu_np-T.exp | 0.13 | 0.005 | 1778.243 | 1504.344 | 273.8990315
Ti0.005Fe0.135Cu_np-T.exp | 0.135 | 0.005 | 1771.612 | 1485.755 | 285.8571854
Ti0.005Fe0.140Cu_np-T.exp | 0.14 | 0.005 | 1764.926 | 1466.937 | 297.9891203
Ti0.005Fe0.145Cu_np-T.exp | 0.145 | 0.005 | 1758.185 | 1447.902 | 310.282742
Ti0.005Fe0.150Cu_np-T.exp | 0.15 | 0.005 | 1751.387 | 1428.663 | 322.7236179
Ti0.00Fe0.00Cu_np-T.exp | 0 | 0 | 1940.985 | 1940.985 | 2.000002e-07
Ti0.010Fe0.000Cu_np-T.exp | 0 | 0.01 | 1927.384 | 1896.241 | 31.1433003
Ti0.010Fe0.005Cu_np-T.exp | 0.005 | 0.01 | 1921.8 | 1881.238 | 40.562081
Ti0.010Fe0.010Cu_np-T.exp | 0.01 | 0.01 | 1916.173 | 1866.284 | 49.8894565
Ti0.010Fe0.015Cu_np-T.exp | 0.015 | 0.01 | 1910.504 | 1851.352 | 59.1519469
Ti0.010Fe0.020Cu_np-T.exp | 0.02 | 0.01 | 1904.791 | 1836.418 | 68.3738781
Ti0.010Fe0.025Cu_np-T.exp | 0.025 | 0.01 | 1899.037 | 1821.459 | 77.5777588
Ti0.010Fe0.030Cu_np-T.exp | 0.03 | 0.01 | 1893.239 | 1806.458 | 86.7811216
Ti0.010Fe0.035Cu_np-T.exp | 0.035 | 0.01 | 1887.399 | 1791.389 | 96.0104497
Ti0.010Fe0.040Cu_np-T.exp | 0.04 | 0.01 | 1881.516 | 1776.235 | 105.2805357
Ti0.010Fe0.045Cu_np-T.exp | 0.045 | 0.01 | 1875.59 | 1760.981 | 114.6086025
Ti0.010Fe0.050Cu_np-T.exp | 0.05 | 0.01 | 1869.620488 | 1745.61 | 124.0109511
Ti0.010Fe0.055Cu_np-T.exp | 0.055 | 0.01 | 1863.607 | 1730.104 | 133.5030474
Ti0.010Fe0.060Cu_np-T.exp | 0.06 | 0.01 | 1857.550408 | 1714.451 | 143.0995496
Ti0.010Fe0.065Cu_np-T.exp | 0.065 | 0.01 | 1851.449 | 1698.635 | 152.8143087
Ti0.010Fe0.070Cu_np-T.exp | 0.07 | 0.01 | 1845.303 | 1682.642 | 162.660371
Ti0.010Fe0.075Cu_np-T.exp | 0.075 | 0.01 | 1839.111204 | 1666.461 | 172.6499214
Ti0.010Fe0.080Cu_np-T.exp | 0.08 | 0.01 | 1832.874 | 1650.079502 | 182.7942237
Ti0.010Fe0.085Cu_np-T.exp | 0.085 | 0.01 | 1826.59 | 1633.486 | 193.1035403
Ti0.010Fe0.090Cu_np-T.exp | 0.09 | 0.01 | 1820.258527 | 1616.672 | 203.5870097
Ti0.010Fe0.095Cu_np-T.exp | 0.095 | 0.01 | 1813.879 | 1599.627 | 214.2525334
Ti0.010Fe0.100Cu_np-T.exp | 0.1 | 0.01 | 1807.452 | 1582.345 | 225.1069867
Ti0.010Fe0.105Cu_np-T.exp | 0.105 | 0.01 | 1800.975 | 1564.820001 | 236.1545799
Ti0.010Fe0.110Cu_np-T.exp | 0.11 | 0.01 | 1794.447 | 1547.048 | 247.3989071
Ti0.010Fe0.115Cu_np-T.exp | 0.115 | 0.01 | 1787.868 | 1529.026 | 258.8413004
Ti0.010Fe0.120Cu_np-T.exp | 0.12 | 0.01 | 1781.236 | 1510.755 | 270.4810288
Ti0.010Fe0.125Cu_np-T.exp | 0.125 | 0.01 | 1774.551 | 1492.236 | 282.3151714
Ti0.010Fe0.130Cu_np-T.exp | 0.13 | 0.01 | 1767.811 | 1473.473 | 294.3385113
Ti0.010Fe0.135Cu_np-T.exp | 0.135 | 0.01 | 1761.01579 | 1454.472 | 306.5435008
Ti0.010Fe0.140Cu_np-T.exp | 0.14 | 0.01 | 1754.163 | 1435.243 | 318.9203281
Ti0.010Fe0.145Cu_np-T.exp | 0.145 | 0.01 | 1747.252435 | 1415.795 | 331.4570611
Ti0.010Fe0.150Cu_np-T.exp | 0.15 | 0.01 | 1740.282 | 1396.142 | 344.1399748
Ti0.015Fe0.000Cu_np-T.exp | 0 | 0.015 | 1920.403 | 1874.338 | 46.0649564
Ti0.015Fe0.005Cu_np-T.exp | 0.005 | 0.015 | 1914.696 | 1859.17 | 55.5253388
Ti0.015Fe0.010Cu_np-T.exp | 0.01 | 0.015 | 1908.945 | 1844.031 | 64.914328
Ti0.015Fe0.015Cu_np-T.exp | 0.015 | 0.015 | 1903.151 | 1828.894 | 74.2562169
Ti0.015Fe0.020Cu_np-T.exp | 0.02 | 0.015 | 1897.313 | 1813.739 | 83.5735448
Ti0.015Fe0.025Cu_np-T.exp | 0.025 | 0.015 | 1891.431185 | 1798.549 | 92.8821597
Ti0.015Fe0.030Cu_np-T.exp | 0.03 | 0.015 | 1885.506 | 1783.294 | 102.2117162
Ti0.015Fe0.035Cu_np-T.exp | 0.035 | 0.015 | 1879.537 | 1767.961392 | 111.5752267
Ti0.015Fe0.040Cu_np-T.exp | 0.04 | 0.015 | 1873.523 | 1752.533 | 120.9898541
Ti0.015Fe0.045Cu_np-T.exp | 0.045 | 0.015 | 1867.465 | 1736.994 | 130.4718907
Ti0.015Fe0.050Cu_np-T.exp | 0.05 | 0.015 | 1861.362992 | 1721.326 | 140.0368316
Ti0.015Fe0.055Cu_np-T.exp | 0.055 | 0.015 | 1855.215 | 1705.516 | 149.6994177
Ti0.015Fe0.060Cu_np-T.exp | 0.06 | 0.015 | 1849.022 | 1689.548685 | 159.4736598
Ti0.015Fe0.065Cu_np-T.exp | 0.065 | 0.015 | 1842.783 | 1673.41 | 169.3728308
Ti0.015Fe0.070Cu_np-T.exp | 0.07 | 0.015 | 1836.498 | 1657.088 | 179.4094493
Ti0.015Fe0.075Cu_np-T.exp | 0.075 | 0.015 | 1830.165 | 1640.57 | 189.5952119
Ti0.015Fe0.080Cu_np-T.exp | 0.08 | 0.015 | 1823.785 | 1623.844 | 199.940945
Ti0.015Fe0.085Cu_np-T.exp | 0.085 | 0.015 | 1817.355619 | 1606.899119 | 210.4565
Ti0.015Fe0.090Cu_np-T.exp | 0.09 | 0.015 | 1810.878 | 1589.727 | 221.1511954
Ti0.015Fe0.095Cu_np-T.exp | 0.095 | 0.015 | 1804.35 | 1572.318 | 232.0314857
Ti0.015Fe0.100Cu_np-T.exp | 0.1 | 0.015 | 1797.771 | 1554.667 | 243.104128
Ti0.015Fe0.105Cu_np-T.exp | 0.105 | 0.015 | 1791.14 | 1536.766 | 254.3738046
Ti0.015Fe0.110Cu_np-T.exp | 0.11 | 0.015 | 1784.457 | 1518.613 | 265.8435506
Ti0.015Fe0.115Cu_np-T.exp | 0.115 | 0.015 | 1777.719 | 1500.205 | 277.5145809
Ti0.015Fe0.120Cu_np-T.exp | 0.12 | 0.015 | 1770.927 | 1481.541 | 289.3861694
Ti0.015Fe0.125Cu_np-T.exp | 0.125 | 0.015 | 1764.078432 | 1462.623 | 301.4555698
Ti0.015Fe0.130Cu_np-T.exp | 0.13 | 0.015 | 1757.172744 | 1443.455 | 313.7179874
Ti0.015Fe0.135Cu_np-T.exp | 0.135 | 0.015 | 1750.208 | 1424.042 | 326.1666375
Ti0.015Fe0.140Cu_np-T.exp | 0.14 | 0.015 | 1743.184 | 1404.391323 | 338.7929546
Ti0.015Fe0.145Cu_np-T.exp | 0.145 | 0.015 | 1736.099 | 1384.512 | 351.5869239
Ti0.015Fe0.150Cu_np-T.exp | 0.15 | 0.015 | 1728.950381 | 1364.412724 | 364.537657
Ti0.020Fe0.000Cu_np-T.exp | 0 | 0.02 | 1913.297 | 1852.866684 | 60.4301328
Ti0.020Fe0.005Cu_np-T.exp | 0.005 | 0.02 | 1907.465 | 1837.543 | 69.9217441
Ti0.020Fe0.010Cu_np-T.exp | 0.01 | 0.02 | 1901.588 | 1822.228 | 79.3597366
Ti0.020Fe0.015Cu_np-T.exp | 0.015 | 0.02 | 1895.666 | 1806.906 | 88.7599044
Ti0.020Fe0.020Cu_np-T.exp | 0.02 | 0.02 | 1889.7 | 1791.544 | 98.1565618
Ti0.020Fe0.025Cu_np-T.exp | 0.025 | 0.02 | 1883.689 | 1776.1273 | 107.5621462
Ti0.020Fe0.030Cu_np-T.exp | 0.03 | 0.02 | 1877.634 | 1760.639 | 116.9946932
Ti0.020Fe0.035Cu_np-T.exp | 0.035 | 0.02 | 1871.533 | 1745.061 | 126.4712916
Ti0.020Fe0.040Cu_np-T.exp | 0.04 | 0.02 | 1865.386159 | 1729.378 | 136.0082112
Ti0.020Fe0.045Cu_np-T.exp | 0.045 | 0.02 | 1859.194 | 1713.573 | 145.6209678
Ti0.020Fe0.050Cu_np-T.exp | 0.05 | 0.02 | 1852.955 | 1697.631 | 155.3243853
Ti0.020Fe0.055Cu_np-T.exp | 0.055 | 0.02 | 1846.67 | 1681.538 | 165.1326373
Ti0.020Fe0.060Cu_np-T.exp | 0.06 | 0.02 | 1840.338 | 1665.279 | 175.0592372
Ti0.020Fe0.065Cu_np-T.exp | 0.065 | 0.02 | 1833.958 | 1648.841 | 185.1170563
Ti0.020Fe0.070Cu_np-T.exp | 0.07 | 0.02 | 1827.53 | 1632.211 | 195.3182784
Ti0.020Fe0.075Cu_np-T.exp | 0.075 | 0.02 | 1821.052 | 1615.378 | 205.6743498
Ti0.020Fe0.080Cu_np-T.exp | 0.08 | 0.02 | 1814.525 | 1598.329 | 216.1959215
Ti0.020Fe0.085Cu_np-T.exp | 0.085 | 0.02 | 1807.948 | 1581.055 | 226.893504
Ti0.020Fe0.090Cu_np-T.exp | 0.09 | 0.02 | 1801.319615 | 1563.545 | 237.7743856
Ti0.020Fe0.095Cu_np-T.exp | 0.095 | 0.02 | 1794.639 | 1545.792 | 248.8469775
Ti0.020Fe0.100Cu_np-T.exp | 0.1 | 0.02 | 1787.904 | 1527.787 | 260.117717
Ti0.020Fe0.105Cu_np-T.exp | 0.105 | 0.02 | 1781.116 | 1509.524 | 271.5916748
Ti0.020Fe0.110Cu_np-T.exp | 0.11 | 0.02 | 1774.272 | 1491 | 283.2724389
Ti0.020Fe0.115Cu_np-T.exp | 0.115 | 0.02 | 1767.372 | 1472.21 | 295.1620042
Ti0.020Fe0.120Cu_np-T.exp | 0.12 | 0.02 | 1760.415 | 1453.154 | 307.2607025
Ti0.020Fe0.125Cu_np-T.exp | 0.125 | 0.02 | 1753.398 | 1433.831104 | 319.5672179
Ti0.020Fe0.130Cu_np-T.exp | 0.13 | 0.02 | 1746.322 | 1414.243 | 332.0786596
Ti0.020Fe0.135Cu_np-T.exp | 0.135 | 0.02 | 1739.184 | 1394.393 | 344.7907913
Ti0.020Fe0.140Cu_np-T.exp | 0.14 | 0.02 | 1731.983 | 1374.284 | 357.6984418
Ti0.020Fe0.145Cu_np-T.exp | 0.145 | 0.02 | 1724.717573 | 1353.921 | 370.7962263
Ti0.020Fe0.150Cu_np-T.exp | 0.15 | 0.02 | 1717.38618 | 1333.31 | 384.0763832
Ti0.025Fe0.000Cu_np-T.exp | 0 | 0.025 | 1906.063 | 1831.894 | 74.1690317
Ti0.025Fe0.005Cu_np-T.exp | 0.005 | 0.025 | 1900.103 | 1816.422 | 83.6818945
Ti0.025Fe0.010Cu_np-T.exp | 0.01 | 0.025 | 1894.098 | 1800.949 | 93.1488086
Ti0.025Fe0.015Cu_np-T.exp | 0.015 | 0.025 | 1888.047354 | 1785.440411 | 102.606943
Ti0.025Fe0.020Cu_np-T.exp | 0.02 | 0.025 | 1881.951 | 1769.884 | 112.0669785
Ti0.025Fe0.025Cu_np-T.exp | 0.025 | 0.025 | 1875.808 | 1754.261 | 121.5468409
Ti0.025Fe0.030Cu_np-T.exp | 0.03 | 0.025 | 1869.619 | 1738.555 | 131.0635428
Ti0.025Fe0.035Cu_np-T.exp | 0.035 | 0.025 | 1863.383 | 1722.75 | 140.6333174
Ti0.025Fe0.040Cu_np-T.exp | 0.04 | 0.025 | 1857.101 | 1706.829 | 150.271702
Ti0.025Fe0.045Cu_np-T.exp | 0.045 | 0.025 | 1850.771236 | 1690.778 | 159.9935967
Ti0.025Fe0.050Cu_np-T.exp | 0.05 | 0.025 | 1844.394 | 1674.58 | 169.8133303
Ti0.025Fe0.055Cu_np-T.exp | 0.055 | 0.025 | 1837.968 | 1658.223 | 179.7446727
Ti0.025Fe0.060Cu_np-T.exp | 0.06 | 0.025 | 1831.493 | 1641.692 | 189.8008596
Ti0.025Fe0.065Cu_np-T.exp | 0.065 | 0.025 | 1824.969 | 1624.974 | 199.9945772
Ti0.025Fe0.070Cu_np-T.exp | 0.07 | 0.025 | 1818.394 | 1608.056 | 210.3379448
Ti0.025Fe0.075Cu_np-T.exp | 0.075 | 0.025 | 1811.769 | 1590.926 | 220.8424741
Ti0.025Fe0.080Cu_np-T.exp | 0.08 | 0.025 | 1805.092 | 1573.572 | 231.5199591
Ti0.025Fe0.085Cu_np-T.exp | 0.085 | 0.025 | 1798.362 | 1555.984 | 242.378655
Ti0.025Fe0.090Cu_np-T.exp | 0.09 | 0.025 | 1791.579 | 1538.15 | 253.4288099
Ti0.025Fe0.095Cu_np-T.exp | 0.095 | 0.025 | 1784.741 | 1520.062 | 264.6788454
Ti0.025Fe0.100Cu_np-T.exp | 0.1 | 0.025 | 1777.847 | 1501.711 | 276.1361934
Ti0.025Fe0.105Cu_np-T.exp | 0.105 | 0.025 | 1770.897 | 1483.09 | 287.8072051
Ti0.025Fe0.110Cu_np-T.exp | 0.11 | 0.025 | 1763.889 | 1464.191534 | 299.6971025
Ti0.025Fe0.115Cu_np-T.exp | 0.115 | 0.025 | 1756.822 | 1445.012 | 311.8099365
Ti0.025Fe0.120Cu_np-T.exp | 0.12 | 0.025 | 1749.694 | 1425.545 | 324.1486236
Ti0.025Fe0.125Cu_np-T.exp | 0.125 | 0.025 | 1742.505 | 1405.79 | 336.7150932
Ti0.025Fe0.130Cu_np-T.exp | 0.13 | 0.025 | 1735.253 | 1385.742 | 349.5105676
Ti0.025Fe0.135Cu_np-T.exp | 0.135 | 0.025 | 1727.936 | 1365.4 | 362.5360465
Ti0.025Fe0.140Cu_np-T.exp | 0.14 | 0.025 | 1720.553 | 1344.760562 | 375.7927835
Ti0.025Fe0.145Cu_np-T.exp | 0.145 | 0.025 | 1713.103 | 1323.825 | 389.2776005
Ti0.025Fe0.150Cu_np-T.exp | 0.15 | 0.025 | 1705.583 | 1302.6 | 402.9832886
Ti0.030Fe0.000Cu_np-T.exp | 0 | 0.03 | 1898.698 | 1811.47 | 87.2285232
Ti0.030Fe0.005Cu_np-T.exp | 0.005 | 0.03 | 1892.609 | 1795.866 | 96.743314
Ti0.030Fe0.010Cu_np-T.exp | 0.01 | 0.03 | 1886.473 | 1780.229 | 106.2438763
Ti0.030Fe0.015Cu_np-T.exp | 0.015 | 0.03 | 1880.29 | 1764.551 | 115.73922
Ti0.030Fe0.020Cu_np-T.exp | 0.02 | 0.03 | 1874.06 | 1748.813 | 125.2471552
Ti0.030Fe0.025Cu_np-T.exp | 0.025 | 0.03 | 1867.783 | 1732.999 | 134.7846246
Ti0.030Fe0.030Cu_np-T.exp | 0.03 | 0.03 | 1861.458 | 1717.090441 | 144.3678139
Ti0.030Fe0.035Cu_np-T.exp | 0.035 | 0.03 | 1855.085 | 1701.073 | 154.0122753
Ti0.030Fe0.040Cu_np-T.exp | 0.04 | 0.03 | 1848.664 | 1684.931 | 163.7329836
Ti0.030Fe0.045Cu_np-T.exp | 0.045 | 0.03 | 1842.194 | 1668.649 | 173.5444142
Ti0.030Fe0.050Cu_np-T.exp | 0.05 | 0.03 | 1835.673878 | 1652.213 | 183.4605925
Ti0.030Fe0.055Cu_np-T.exp | 0.055 | 0.03 | 1829.104 | 1635.608861 | 193.4951176
Ti0.030Fe0.060Cu_np-T.exp | 0.06 | 0.03 | 1822.483 | 1618.822 | 203.6611871
Ti0.030Fe0.065Cu_np-T.exp | 0.065 | 0.03 | 1815.811 | 1601.84 | 213.9716112
Ti0.030Fe0.070Cu_np-T.exp | 0.07 | 0.03 | 1809.088 | 1584.648 | 224.4399204
Ti0.030Fe0.075Cu_np-T.exp | 0.075 | 0.03 | 1802.31 | 1567.234602 | 235.0758724
Ti0.030Fe0.080Cu_np-T.exp | 0.08 | 0.03 | 1795.479 | 1549.587 | 245.8921531
Ti0.030Fe0.085Cu_np-T.exp | 0.085 | 0.03 | 1788.593 | 1531.693 | 256.8998559
Ti0.030Fe0.090Cu_np-T.exp | 0.09 | 0.03 | 1781.65 | 1513.541 | 268.1095714
Ti0.030Fe0.095Cu_np-T.exp | 0.095 | 0.03 | 1774.651 | 1495.12 | 279.5313477
Ti0.030Fe0.100Cu_np-T.exp | 0.1 | 0.03 | 1767.594 | 1476.419 | 291.174665
Ti0.030Fe0.105Cu_np-T.exp | 0.105 | 0.03 | 1760.477 | 1457.429 | 303.0484297
Ti0.030Fe0.110Cu_np-T.exp | 0.11 | 0.03 | 1753.3 | 1438.139 | 315.1610204
Ti0.030Fe0.115Cu_np-T.exp | 0.115 | 0.03 | 1746.061537 | 1418.541 | 327.5203837
Ti0.030Fe0.120Cu_np-T.exp | 0.12 | 0.03 | 1738.759 | 1398.625 | 340.134261
Ti0.030Fe0.125Cu_np-T.exp | 0.125 | 0.03 | 1731.393 | 1378.382 | 353.0105672
Ti0.030Fe0.130Cu_np-T.exp | 0.13 | 0.03 | 1723.96 | 1357.802 | 366.1581039
Ti0.030Fe0.135Cu_np-T.exp | 0.135 | 0.03 | 1716.46 | 1336.874 | 379.5856854
Ti0.030Fe0.140Cu_np-T.exp | 0.14 | 0.03 | 1708.89 | 1315.592 | 393.2977019
Ti0.030Fe0.145Cu_np-T.exp | 0.145 | 0.03 | 1701.249 | 1293.967 | 407.2815865
Ti0.030Fe0.150Cu_np-T.exp | 0.15 | 0.03 | 1693.535 | 1281.669 | 411.8658978
Ti0.035Fe0.000Cu_np-T.exp | 0 | 0.035 | 1891.2 | 1791.641 | 99.558729
Ti0.035Fe0.005Cu_np-T.exp | 0.005 | 0.035 | 1884.978 | 1775.894 | 109.084856
Ti0.035Fe0.010Cu_np-T.exp | 0.01 | 0.035 | 1878.709 | 1760.11062 | 118.5985885
Ti0.035Fe0.015Cu_np-T.exp | 0.015 | 0.035 | 1872.392 | 1744.274 | 128.1176261
Ti0.035Fe0.020Cu_np-T.exp | 0.02 | 0.035 | 1866.026 | 1728.367 | 137.6588275
Ti0.035Fe0.025Cu_np-T.exp | 0.025 | 0.035 | 1859.612 | 1712.373 | 147.2383464
Ti0.035Fe0.030Cu_np-T.exp | 0.03 | 0.035 | 1853.147876 | 1696.276 | 156.8717327
Ti0.035Fe0.035Cu_np-T.exp | 0.035 | 0.035 | 1846.635 | 1680.061 | 166.5740351
Ti0.035Fe0.040Cu_np-T.exp | 0.04 | 0.035 | 1840.071305 | 1663.711 | 176.3598683
Ti0.035Fe0.045Cu_np-T.exp | 0.045 | 0.035 | 1833.457 | 1647.214 | 186.2434933
Ti0.035Fe0.050Cu_np-T.exp | 0.05 | 0.035 | 1826.792 | 1630.55313 | 196.2388689
Ti0.035Fe0.055Cu_np-T.exp | 0.055 | 0.035 | 1820.074715 | 1613.715 | 206.3596895
Ti0.035Fe0.060Cu_np-T.exp | 0.06 | 0.035 | 1813.305 | 1596.685 | 216.6194462
Ti0.035Fe0.065Cu_np-T.exp | 0.065 | 0.035 | 1806.482 | 1579.45 | 227.0327713
Ti0.035Fe0.070Cu_np-T.exp | 0.07 | 0.035 | 1799.605 | 1561.994 | 237.6101912
Ti0.035Fe0.075Cu_np-T.exp | 0.075 | 0.035 | 1792.671 | 1544.305 | 248.3660599
Ti0.035Fe0.080Cu_np-T.exp | 0.08 | 0.035 | 1785.682 | 1526.369 | 259.3133257
Ti0.035Fe0.085Cu_np-T.exp | 0.085 | 0.035 | 1778.635 | 1508.17 | 270.4648725
Ti0.035Fe0.090Cu_np-T.exp | 0.09 | 0.035 | 1771.530195 | 1489.697 | 281.8335534
Ti0.035Fe0.095Cu_np-T.exp | 0.095 | 0.035 | 1764.366 | 1470.933 | 293.4322532
Ti0.035Fe0.100Cu_np-T.exp | 0.1 | 0.035 | 1757.14 | 1451.866332 | 305.2739792
Ti0.035Fe0.105Cu_np-T.exp | 0.105 | 0.035 | 1749.853 | 1432.481 | 317.3719859
Ti0.035Fe0.110Cu_np-T.exp | 0.11 | 0.035 | 1742.502 | 1412.762 | 329.7400182
Ti0.035Fe0.115Cu_np-T.exp | 0.115 | 0.035 | 1735.087 | 1392.694 | 342.3926554
Ti0.035Fe0.120Cu_np-T.exp | 0.12 | 0.035 | 1727.606 | 1372.26 | 355.3458589
Ti0.035Fe0.125Cu_np-T.exp | 0.125 | 0.035 | 1720.056 | 1351.439 | 368.6178723
Ti0.035Fe0.130Cu_np-T.exp | 0.13 | 0.035 | 1712.438 | 1330.211 | 382.2269302
Ti0.035Fe0.135Cu_np-T.exp | 0.135 | 0.035 | 1704.748505 | 1308.559878 | 396.188627
Ti0.035Fe0.140Cu_np-T.exp | 0.14 | 0.035 | 1696.986 | 1290.177 | 406.8093955
Ti0.035Fe0.145Cu_np-T.exp | 0.145 | 0.035 | 1689.15 | 1288.151 | 400.9991935
Ti0.035Fe0.150Cu_np-T.exp | 0.15 | 0.035 | 1681.237 | 1286.118537 | 395.1183779
Ti0.040Fe0.000Cu_np-T.exp | 0 | 0.04 | 1883.564 | 1772.411072 | 111.1531069
Ti0.040Fe0.005Cu_np-T.exp | 0.005 | 0.04 | 1877.208 | 1756.538 | 120.6703155
Ti0.040Fe0.010Cu_np-T.exp | 0.01 | 0.04 | 1870.803 | 1740.618 | 130.1855192
Ti0.040Fe0.015Cu_np-T.exp | 0.015 | 0.04 | 1864.349 | 1724.633 | 139.7155029
Ti0.040Fe0.020Cu_np-T.exp | 0.02 | 0.04 | 1857.844 | 1708.568 | 149.276375
Ti0.040Fe0.025Cu_np-T.exp | 0.025 | 0.04 | 1851.29 | 1692.406 | 158.8836883
Ti0.040Fe0.030Cu_np-T.exp | 0.03 | 0.04 | 1844.684216 | 1676.132 | 168.5525509
Ti0.040Fe0.035Cu_np-T.exp | 0.035 | 0.04 | 1838.028 | 1659.73 | 178.2977062
Ti0.040Fe0.040Cu_np-T.exp | 0.04 | 0.04 | 1831.319 | 1643.185516 | 188.1336329
Ti0.040Fe0.045Cu_np-T.exp | 0.045 | 0.04 | 1824.558 | 1626.484 | 198.07462
Ti0.040Fe0.050Cu_np-T.exp | 0.05 | 0.04 | 1817.744 | 1609.609 | 208.1348439
Ti0.040Fe0.055Cu_np-T.exp | 0.055 | 0.04 | 1810.877 | 1592.547 | 218.3299501
Ti0.040Fe0.060Cu_np-T.exp | 0.06 | 0.04 | 1803.954 | 1575.283 | 228.6711161
Ti0.040Fe0.065Cu_np-T.exp | 0.065 | 0.04 | 1796.975882 | 1557.802 | 239.1741385
Ti0.040Fe0.070Cu_np-T.exp | 0.07 | 0.04 | 1789.941 | 1540.087 | 249.8535256
Ti0.040Fe0.075Cu_np-T.exp | 0.075 | 0.04 | 1782.848 | 1522.124 | 260.7240917
Ti0.040Fe0.080Cu_np-T.exp | 0.08 | 0.04 | 1775.696 | 1503.895 | 271.8010525
Ti0.040Fe0.085Cu_np-T.exp | 0.085 | 0.04 | 1768.485 | 1485.385 | 283.1001753
Ti0.040Fe0.090Cu_np-T.exp | 0.09 | 0.04 | 1761.213 | 1466.575136 | 294.6379321
Ti0.040Fe0.095Cu_np-T.exp | 0.095 | 0.04 | 1753.879 | 1447.447 | 306.4317292
Ti0.040Fe0.100Cu_np-T.exp | 0.1 | 0.04 | 1746.481 | 1427.981 | 318.5001858
Ti0.040Fe0.105Cu_np-T.exp | 0.105 | 0.04 | 1739.018 | 1408.155 | 330.8635298
Ti0.040Fe0.110Cu_np-T.exp | 0.11 | 0.04 | 1731.49 | 1387.945 | 343.5441687
Ti0.040Fe0.115Cu_np-T.exp | 0.115 | 0.04 | 1723.893 | 1367.326 | 356.5675125
Ti0.040Fe0.120Cu_np-T.exp | 0.12 | 0.04 | 1716.227 | 1346.264 | 369.9630277
Ti0.040Fe0.125Cu_np-T.exp | 0.125 | 0.04 | 1708.490622 | 1324.73 | 383.7609914
Ti0.040Fe0.130Cu_np-T.exp | 0.13 | 0.04 | 1700.681 | 1302.689 | 397.9923124
Ti0.040Fe0.135Cu_np-T.exp | 0.135 | 0.04 | 1692.798 | 1295.439 | 397.3583519
Ti0.040Fe0.140Cu_np-T.exp | 0.14 | 0.04 | 1684.838 | 1293.674 | 391.1637507
Ti0.040Fe0.145Cu_np-T.exp | 0.145 | 0.04 | 1676.80048 | 1291.882 | 384.9188346
Ti0.040Fe0.150Cu_np-T.exp | 0.15 | 0.04 | 1668.683 | 1290.074 | 378.6086852
Ti0.045Fe0.000Cu_np-T.exp | 0 | 0.045 | 1875.788 | 1753.804 | 121.9839282
Ti0.045Fe0.005Cu_np-T.exp | 0.005 | 0.045 | 1869.295256 | 1737.813 | 131.4821866
Ti0.045Fe0.010Cu_np-T.exp | 0.01 | 0.045 | 1862.752 | 1721.764 | 140.9878446
Ti0.045Fe0.015Cu_np-T.exp | 0.015 | 0.045 | 1856.157 | 1705.64 | 150.5169738
Ti0.045Fe0.020Cu_np-T.exp | 0.02 | 0.045 | 1849.511433 | 1689.426 | 160.0851198
Ti0.045Fe0.025Cu_np-T.exp | 0.025 | 0.045 | 1842.813755 | 1673.106 | 169.7074362
Ti0.045Fe0.030Cu_np-T.exp | 0.03 | 0.045 | 1836.064 | 1656.665 | 179.3987829
Ti0.045Fe0.035Cu_np-T.exp | 0.035 | 0.045 | 1829.261 | 1640.08672 | 189.1738321
Ti0.045Fe0.040Cu_np-T.exp | 0.04 | 0.045 | 1822.404 | 1623.357 | 199.0471727
Ti0.045Fe0.045Cu_np-T.exp | 0.045 | 0.045 | 1815.492 | 1606.459067 | 209.0334145
Ti0.045Fe0.050Cu_np-T.exp | 0.05 | 0.045 | 1808.528 | 1589.379 | 219.1490111
Ti0.045Fe0.055Cu_np-T.exp | 0.055 | 0.045 | 1801.505 | 1572.1 | 229.4055478
Ti0.045Fe0.060Cu_np-T.exp | 0.06 | 0.045 | 1794.426 | 1554.606 | 239.8201045
Ti0.045Fe0.065Cu_np-T.exp | 0.065 | 0.045 | 1787.288 | 1536.88 | 250.4085946
Ti0.045Fe0.070Cu_np-T.exp | 0.07 | 0.045 | 1780.092 | 1518.904 | 261.1876346
Ti0.045Fe0.075Cu_np-T.exp | 0.075 | 0.045 | 1772.835 | 1500.661 | 272.1747521
Ti0.045Fe0.080Cu_np-T.exp | 0.08 | 0.045 | 1765.518 | 1482.129 | 283.3886238
Ti0.045Fe0.085Cu_np-T.exp | 0.085 | 0.045 | 1758.138 | 1463.289 | 294.8493868
Ti0.045Fe0.090Cu_np-T.exp | 0.09 | 0.045 | 1750.695 | 1444.115 | 306.5790152
Ti0.045Fe0.095Cu_np-T.exp | 0.095 | 0.045 | 1743.186 | 1424.584 | 318.6018233
Ti0.045Fe0.100Cu_np-T.exp | 0.1 | 0.045 | 1735.611 | 1404.666 | 330.945085
Ti0.045Fe0.105Cu_np-T.exp | 0.105 | 0.045 | 1727.969 | 1384.329 | 343.6399344
Ti0.045Fe0.110Cu_np-T.exp | 0.11 | 0.045 | 1720.257 | 1363.535 | 356.7225691
Ti0.045Fe0.115Cu_np-T.exp | 0.115 | 0.045 | 1712.474635 | 1342.239 | 370.2355488
Ti0.045Fe0.120Cu_np-T.exp | 0.12 | 0.045 | 1704.62 | 1320.395 | 384.2244459
Ti0.045Fe0.125Cu_np-T.exp | 0.125 | 0.045 | 1696.69 | 1301.329 | 395.3614534
Ti0.045Fe0.130Cu_np-T.exp | 0.13 | 0.045 | 1688.685 | 1299.896 | 388.7894937
Ti0.045Fe0.135Cu_np-T.exp | 0.135 | 0.045 | 1680.603 | 1298.392 | 382.210494
Ti0.045Fe0.140Cu_np-T.exp | 0.14 | 0.045 | 1672.44 | 1296.841 | 375.5994967
Ti0.045Fe0.145Cu_np-T.exp | 0.145 | 0.045 | 1664.196 | 1295.254625 | 368.9413714
Ti0.045Fe0.150Cu_np-T.exp | 0.15 | 0.045 | 1655.868 | 1293.646 | 362.2220094
Ti0.050Fe0.000Cu_np-T.exp | 0 | 0.05 | 1867.869 | 1735.827124 | 132.0419114
Ti0.050Fe0.005Cu_np-T.exp | 0.005 | 0.05 | 1861.236 | 1719.725 | 141.5117771
Ti0.050Fe0.010Cu_np-T.exp | 0.01 | 0.05 | 1854.552 | 1703.554 | 150.9977177
Ti0.050Fe0.015Cu_np-T.exp | 0.015 | 0.05 | 1847.814 | 1687.299 | 160.5152733
Ti0.050Fe0.020Cu_np-T.exp | 0.02 | 0.05 | 1841.024 | 1670.945 | 170.0796305
Ti0.050Fe0.025Cu_np-T.exp | 0.025 | 0.05 | 1834.181 | 1654.475 | 179.7057427
Ti0.050Fe0.030Cu_np-T.exp | 0.03 | 0.05 | 1827.283 | 1637.874 | 189.4084482
Ti0.050Fe0.035Cu_np-T.exp | 0.035 | 0.05 | 1820.33 | 1621.127 | 199.2025964
Ti0.050Fe0.040Cu_np-T.exp | 0.04 | 0.05 | 1813.321 | 1604.218 | 209.1031789
Ti0.050Fe0.045Cu_np-T.exp | 0.045 | 0.05 | 1806.258 | 1587.131 | 219.1273944
Ti0.050Fe0.050Cu_np-T.exp | 0.05 | 0.05 | 1799.136 | 1569.849 | 229.2871531
Ti0.050Fe0.055Cu_np-T.exp | 0.055 | 0.05 | 1791.955 | 1552.355 | 239.6007235
Ti0.050Fe0.060Cu_np-T.exp | 0.06 | 0.05 | 1784.716 | 1534.63 | 250.0853188
Ti0.050Fe0.065Cu_np-T.exp | 0.065 | 0.05 | 1777.415 | 1516.656 | 260.759247
Ti0.050Fe0.070Cu_np-T.exp | 0.07 | 0.05 | 1770.054 | 1498.412 | 271.6422226
Ti0.050Fe0.075Cu_np-T.exp | 0.075 | 0.05 | 1762.63 | 1479.874 | 282.7557403
Ti0.050Fe0.080Cu_np-T.exp | 0.08 | 0.05 | 1755.142 | 1461.019 | 294.1235391
Ti0.050Fe0.085Cu_np-T.exp | 0.085 | 0.05 | 1747.553 | 1441.736 | 305.8168537
Ti0.050Fe0.090Cu_np-T.exp | 0.09 | 0.05 | 1739.970072 | 1422.238 | 317.7318282
Ti0.050Fe0.095Cu_np-T.exp | 0.095 | 0.05 | 1732.283 | 1402.246 | 330.0371511
Ti0.050Fe0.100Cu_np-T.exp | 0.1 | 0.05 | 1724.527 | 1381.798 | 342.7286905
Ti0.050Fe0.105Cu_np-T.exp | 0.105 | 0.05 | 1716.699864 | 1360.845244 | 355.85462
Ti0.050Fe0.110Cu_np-T.exp | 0.11 | 0.05 | 1708.801 | 1339.328 | 369.4724708
Ti0.050Fe0.115Cu_np-T.exp | 0.115 | 0.05 | 1700.827 | 1317.181 | 383.6465513
Ti0.050Fe0.120Cu_np-T.exp | 0.12 | 0.05 | 1692.778021 | 1304.803 | 387.9752539
Ti0.050Fe0.125Cu_np-T.exp | 0.125 | 0.05 | 1684.651 | 1303.642 | 381.0089875
Ti0.050Fe0.130Cu_np-T.exp | 0.13 | 0.05 | 1676.445 | 1302.401 | 374.0446558
Ti0.050Fe0.135Cu_np-T.exp | 0.135 | 0.05 | 1668.158 | 1301.093 | 367.0654906
Ti0.050Fe0.140Cu_np-T.exp | 0.14 | 0.05 | 1659.787803 | 1299.741 | 360.0471685
Ti0.050Fe0.145Cu_np-T.exp | 0.145 | 0.05 | 1651.332 | 1298.34 | 352.9926255
Ti0.050Fe0.150Cu_np-T.exp | 0.15 | 0.05 | 1642.789 | 1296.909 | 345.8796947
Ti0.055Fe0.000Cu_np-T.exp | 0 | 0.055 | 1859.803 | 1718.479 | 141.3249531
Ti0.055Fe0.005Cu_np-T.exp | 0.005 | 0.055 | 1853.028 | 1702.271 | 150.7577149
Ti0.055Fe0.010Cu_np-T.exp | 0.01 | 0.055 | 1846.2 | 1685.985037 | 160.2147233
Ti0.055Fe0.015Cu_np-T.exp | 0.015 | 0.055 | 1839.317 | 1669.606 | 169.7111811
Ti0.055Fe0.020Cu_np-T.exp | 0.02 | 0.055 | 1832.38 | 1653.117 | 179.2621141
Ti0.055Fe0.025Cu_np-T.exp | 0.025 | 0.055 | 1825.387 | 1636.504 | 188.8824956
Ti0.055Fe0.030Cu_np-T.exp | 0.03 | 0.055 | 1818.338 | 1619.75 | 198.5873902
Ti0.055Fe0.035Cu_np-T.exp | 0.035 | 0.055 | 1811.232 | 1602.839652 | 208.3921106
Ti0.055Fe0.040Cu_np-T.exp | 0.04 | 0.055 | 1804.07 | 1585.756 | 218.3145261
Ti0.055Fe0.045Cu_np-T.exp | 0.045 | 0.055 | 1796.84809 | 1568.481 | 228.3667699
Ti0.055Fe0.050Cu_np-T.exp | 0.05 | 0.055 | 1789.566 | 1550.998 | 238.5681809
Ti0.055Fe0.055Cu_np-T.exp | 0.055 | 0.055 | 1782.224 | 1533.287 | 248.9371217
Ti0.055Fe0.060Cu_np-T.exp | 0.06 | 0.055 | 1774.82 | 1515.326652 | 259.4934283
Ti0.055Fe0.065Cu_np-T.exp | 0.065 | 0.055 | 1767.353 | 1497.095 | 270.2588146
Ti0.055Fe0.070Cu_np-T.exp | 0.07 | 0.055 | 1759.823 | 1478.565 | 281.2573892
Ti0.055Fe0.075Cu_np-T.exp | 0.075 | 0.055 | 1752.227 | 1459.711 | 292.5162966
Ti0.055Fe0.080Cu_np-T.exp | 0.08 | 0.055 | 1744.565 | 1440.498 | 304.0665386
Ti0.055Fe0.085Cu_np-T.exp | 0.085 | 0.055 | 1736.835 | 1420.891 | 315.944019
Ti0.055Fe0.090Cu_np-T.exp | 0.09 | 0.055 | 1729.036 | 1400.845 | 328.1909229
Ti0.055Fe0.095Cu_np-T.exp | 0.095 | 0.055 | 1721.165519 | 1380.308 | 340.8575689
Ti0.055Fe0.100Cu_np-T.exp | 0.1 | 0.055 | 1713.223 | 1359.218 | 354.0049415
Ti0.055Fe0.105Cu_np-T.exp | 0.105 | 0.055 | 1705.207 | 1337.5 | 367.7072464
Ti0.055Fe0.110Cu_np-T.exp | 0.11 | 0.055 | 1697.115 | 1315.064573 | 382.0507834
Ti0.055Fe0.115Cu_np-T.exp | 0.115 | 0.055 | 1688.946 | 1307.649743 | 381.2966262
Ti0.055Fe0.120Cu_np-T.exp | 0.12 | 0.055 | 1680.698 | 1306.773 | 373.9256354
Ti0.055Fe0.125Cu_np-T.exp | 0.125 | 0.055 | 1672.369 | 1305.795 | 366.5742214
Ti0.055Fe0.130Cu_np-T.exp | 0.13 | 0.055 | 1663.958 | 1304.733 | 359.2246638
Ti0.055Fe0.135Cu_np-T.exp | 0.135 | 0.055 | 1655.461 | 1303.6 | 351.8605834