## Sheet1
File | w(Li) | w(Cu) | T0 (K)
AlCu-0.00Li_T0.exp | 0 | 0 | 933.473536
AlCu-0.00Li_T0.exp | 0 | 0.005 | 930.1311232
AlCu-0.00Li_T0.exp | 0 | 0.01 | 926.8222976
AlCu-0.00Li_T0.exp | 0 | 0.015 | 923.5461376
AlCu-0.00Li_T0.exp | 0 | 0.02 | 920.3048
AlCu-0.00Li_T0.exp | 0 | 0.025 | 917.096
AlCu-0.00Li_T0.exp | 0 | 0.03 | 913.9207041
AlCu-0.00Li_T0.exp | 0 | 0.035 | 910.7792
AlCu-0.00Li_T0.exp | 0 | 0.04 | 907.6711
AlCu-0.00Li_T0.exp | 0 | 0.045 | 904.5973
AlCu-0.00Li_T0.exp | 0 | 0.05 | 901.557
AlCu-0.00Li_T0.exp | 0 | 0.055 | 898.5508
AlCu-0.00Li_T0.exp | 0 | 0.06 | 895.5794
AlCu-0.00Li_T0.exp | 0 | 0.065 | 892.6426
AlCu-0.00Li_T0.exp | 0 | 0.07 | 889.7411
AlCu-0.00Li_T0.exp | 0 | 0.075 | 886.8733
AlCu-0.00Li_T0.exp | 0 | 0.08 | 884.041
AlCu-0.00Li_T0.exp | 0 | 0.085 | 881.2438
AlCu-0.00Li_T0.exp | 0 | 0.09 | 878.4823
AlCu-0.00Li_T0.exp | 0 | 0.095 | 875.7562
AlCu-0.00Li_T0.exp | 0 | 0.1 | 873.065
AlCu-0.00Li_T0.exp | 0 | 0.105 | 870.4115
AlCu-0.00Li_T0.exp | 0 | 0.11 | 867.792
AlCu-0.00Li_T0.exp | 0 | 0.115 | 865.2097
AlCu-0.00Li_T0.exp | 0 | 0.12 | 862.6642
AlCu-0.00Li_T0.exp | 0 | 0.125 | 860.1561
AlCu-0.00Li_T0.exp | 0 | 0.13 | 857.686
AlCu-0.00Li_T0.exp | 0 | 0.135 | 855.2495
AlCu-0.00Li_T0.exp | 0 | 0.14 | 852.8536
AlCu-0.00Li_T0.exp | 0 | 0.145 | 850.4908
AlCu-0.00Li_T0.exp | 0 | 0.15 | 848.1697
AlCu-0.00Li_T0.exp | 0 | 0.155 | 845.8851
AlCu-0.00Li_T0.exp | 0 | 0.16 | 843.6407
AlCu-0.00Li_T0.exp | 0 | 0.165 | 841.4335
AlCu-0.00Li_T0.exp | 0 | 0.17 | 839.2652
AlCu-0.00Li_T0.exp | 0 | 0.175 | 837.136
AlCu-0.00Li_T0.exp | 0 | 0.18 | 835.0473
AlCu-0.00Li_T0.exp | 0 | 0.185 | 832.9963
AlCu-0.00Li_T0.exp | 0 | 0.19 | 830.9861
AlCu-0.00Li_T0.exp | 0 | 0.195 | 829.018
AlCu-0.00Li_T0.exp | 0 | 0.199999995 | 827.0881
AlCu-0.00Li_T0.exp | 0 | 0.2 | 827.0881
AlCu-0.005Li_T0.exp | 0.005 | 0 | 934.1262
AlCu-0.005Li_T0.exp | 0.005 | 0.004999995 | 930.9475
AlCu-0.005Li_T0.exp | 0.005 | 0.009999995 | 927.8011
AlCu-0.005Li_T0.exp | 0.005 | 0.014999995 | 924.687
AlCu-0.005Li_T0.exp | 0.005 | 0.019999995 | 921.6067
AlCu-0.005Li_T0.exp | 0.005 | 0.024999995 | 918.5582
AlCu-0.005Li_T0.exp | 0.005 | 0.029999995 | 915.5434
AlCu-0.005Li_T0.exp | 0.005 | 0.034999995 | 912.5629
AlCu-0.005Li_T0.exp | 0.005 | 0.039999995 | 909.6153
AlCu-0.005Li_T0.exp | 0.005 | 0.044999995 | 906.703
AlCu-0.005Li_T0.exp | 0.005 | 0.049999995 | 903.823
AlCu-0.005Li_T0.exp | 0.005 | 0.054999995 | 900.9761
AlCu-0.005Li_T0.exp | 0.005 | 0.059999995 | 898.1642
AlCu-0.005Li_T0.exp | 0.005 | 0.064999995 | 895.3871
AlCu-0.005Li_T0.exp | 0.005 | 0.069999995 | 892.6448
AlCu-0.005Li_T0.exp | 0.005 | 0.074999995 | 889.9368
AlCu-0.005Li_T0.exp | 0.005 | 0.079999995 | 887.2623
AlCu-0.005Li_T0.exp | 0.005 | 0.084999995 | 884.6242
AlCu-0.005Li_T0.exp | 0.005 | 0.089999995 | 882.0208
AlCu-0.005Li_T0.exp | 0.005 | 0.094999995 | 879.454
AlCu-0.005Li_T0.exp | 0.005 | 0.099999995 | 876.922
AlCu-0.005Li_T0.exp | 0.005 | 0.104999995 | 874.4243
AlCu-0.005Li_T0.exp | 0.005 | 0.109999995 | 871.9646
AlCu-0.005Li_T0.exp | 0.005 | 0.114999995 | 869.5399
AlCu-0.005Li_T0.exp | 0.005 | 0.119999995 | 867.1518
AlCu-0.005Li_T0.exp | 0.005 | 0.124999995 | 864.8019
AlCu-0.005Li_T0.exp | 0.005 | 0.129999995 | 862.4872
AlCu-0.005Li_T0.exp | 0.005 | 0.134999995 | 860.2088
AlCu-0.005Li_T0.exp | 0.005 | 0.139999995 | 857.9705
AlCu-0.005Li_T0.exp | 0.005 | 0.144999995 | 855.7665
AlCu-0.005Li_T0.exp | 0.005 | 0.149999995 | 853.6017
AlCu-0.005Li_T0.exp | 0.005 | 0.154999995 | 851.4758
AlCu-0.005Li_T0.exp | 0.005 | 0.159999995 | 849.3878
AlCu-0.005Li_T0.exp | 0.005 | 0.164999995 | 847.3386
AlCu-0.005Li_T0.exp | 0.005 | 0.169999995 | 845.3266
AlCu-0.005Li_T0.exp | 0.005 | 0.174999995 | 843.3546
AlCu-0.005Li_T0.exp | 0.005 | 0.179999995 | 841.4227
AlCu-0.005Li_T0.exp | 0.005 | 0.184999995 | 839.5306
AlCu-0.005Li_T0.exp | 0.005 | 0.189999995 | 837.6778
AlCu-0.005Li_T0.exp | 0.005 | 0.194999995 | 835.8655
AlCu-0.005Li_T0.exp | 0.005 | 0.199999995 | 834.0927
AlCu-0.010Li_T0.exp | 0.01 | 0 | 933.2858
AlCu-0.010Li_T0.exp | 0.01 | 0.004999995 | 930.2478
AlCu-0.010Li_T0.exp | 0.01 | 0.009999995 | 927.2407
AlCu-0.010Li_T0.exp | 0.01 | 0.014999995 | 924.2679
AlCu-0.010Li_T0.exp | 0.01 | 0.019999995 | 921.328
AlCu-0.010Li_T0.exp | 0.01 | 0.024999995 | 918.4208
AlCu-0.010Li_T0.exp | 0.01 | 0.029999995 | 915.5469
AlCu-0.010Li_T0.exp | 0.01 | 0.034999995 | 912.7066
AlCu-0.010Li_T0.exp | 0.01 | 0.039999995 | 909.8993
AlCu-0.010Li_T0.exp | 0.01 | 0.044999995 | 907.1241
AlCu-0.010Li_T0.exp | 0.01 | 0.049999995 | 904.3843
AlCu-0.010Li_T0.exp | 0.01 | 0.054999995 | 901.6771
AlCu-0.010Li_T0.exp | 0.01 | 0.059999995 | 899.005
AlCu-0.010Li_T0.exp | 0.01 | 0.064999995 | 896.3669
AlCu-0.010Li_T0.exp | 0.01 | 0.069999995 | 893.7621
AlCu-0.010Li_T0.exp | 0.01 | 0.074999995 | 891.1928
AlCu-0.010Li_T0.exp | 0.01 | 0.079999995 | 888.6576
AlCu-0.010Li_T0.exp | 0.01 | 0.084999995 | 886.1574
AlCu-0.010Li_T0.exp | 0.01 | 0.089999995 | 883.691
AlCu-0.010Li_T0.exp | 0.01 | 0.094999995 | 881.2625
AlCu-0.010Li_T0.exp | 0.01 | 0.099999995 | 878.8673
AlCu-0.010Li_T0.exp | 0.01 | 0.104999995 | 876.5093
AlCu-0.010Li_T0.exp | 0.01 | 0.109999995 | 874.1851
AlCu-0.010Li_T0.exp | 0.01 | 0.114999995 | 871.8984
AlCu-0.010Li_T0.exp | 0.01 | 0.119999995 | 869.6492
AlCu-0.010Li_T0.exp | 0.01 | 0.124999995 | 867.434
AlCu-0.010Li_T0.exp | 0.01 | 0.129999995 | 865.2569
AlCu-0.010Li_T0.exp | 0.01 | 0.134999995 | 863.1177
AlCu-0.010Li_T0.exp | 0.01 | 0.139999995 | 861.0147
AlCu-0.010Li_T0.exp | 0.01 | 0.144999995 | 858.9483
AlCu-0.010Li_T0.exp | 0.01 | 0.149999995 | 856.9206
AlCu-0.010Li_T0.exp | 0.01 | 0.154999995 | 854.9318
AlCu-0.010Li_T0.exp | 0.01 | 0.159999995 | 852.9786
AlCu-0.010Li_T0.exp | 0.01 | 0.164999995 | 851.0655
AlCu-0.010Li_T0.exp | 0.01 | 0.169999995 | 849.1924
AlCu-0.010Li_T0.exp | 0.01 | 0.174999995 | 847.3558
AlCu-0.010Li_T0.exp | 0.01 | 0.179999995 | 845.5597
AlCu-0.010Li_T0.exp | 0.01 | 0.184999995 | 843.8046
AlCu-0.010Li_T0.exp | 0.01 | 0.189999995 | 842.087
AlCu-0.010Li_T0.exp | 0.01 | 0.194999995 | 840.4118
AlCu-0.010Li_T0.exp | 0.01 | 0.199999995 | 838.7749
AlCu-0.015Li_T0.exp | 0.015 | 0 | 931.1391
AlCu-0.015Li_T0.exp | 0.015 | 0.004999995 | 928.226
AlCu-0.015Li_T0.exp | 0.015 | 0.009999995 | 925.3444
AlCu-0.015Li_T0.exp | 0.015 | 0.014999995 | 922.4961
AlCu-0.015Li_T0.exp | 0.015 | 0.019999995 | 919.6808
AlCu-0.015Li_T0.exp | 0.015 | 0.024999995 | 916.8976
AlCu-0.015Li_T0.exp | 0.015 | 0.029999995 | 914.1467
AlCu-0.015Li_T0.exp | 0.015 | 0.034999995 | 911.4283
AlCu-0.015Li_T0.exp | 0.015 | 0.039999995 | 908.7443
AlCu-0.015Li_T0.exp | 0.015 | 0.044999995 | 906.0944
AlCu-0.015Li_T0.exp | 0.015 | 0.049999995 | 903.4771
AlCu-0.015Li_T0.exp | 0.015 | 0.054999995 | 900.8919
AlCu-0.015Li_T0.exp | 0.015 | 0.059999995 | 898.3421
AlCu-0.015Li_T0.exp | 0.015 | 0.064999995 | 895.8269
AlCu-0.015Li_T0.exp | 0.015 | 0.069999995 | 893.3445
AlCu-0.015Li_T0.exp | 0.015 | 0.074999995 | 890.8977
AlCu-0.015Li_T0.exp | 0.015 | 0.079999995 | 888.4857
AlCu-0.015Li_T0.exp | 0.015 | 0.084999995 | 886.1065
AlCu-0.015Li_T0.exp | 0.015 | 0.089999995 | 883.7633
AlCu-0.015Li_T0.exp | 0.015 | 0.094999995 | 881.4569
AlCu-0.015Li_T0.exp | 0.015 | 0.099999995 | 879.1844
AlCu-0.015Li_T0.exp | 0.015 | 0.104999995 | 876.9461
AlCu-0.015Li_T0.exp | 0.015 | 0.109999995 | 874.7461
AlCu-0.015Li_T0.exp | 0.015 | 0.114999995 | 872.5799
AlCu-0.015Li_T0.exp | 0.015 | 0.119999995 | 870.4524
AlCu-0.015Li_T0.exp | 0.015 | 0.124999995 | 868.3596
AlCu-0.015Li_T0.exp | 0.015 | 0.129999995 | 866.3028
AlCu-0.015Li_T0.exp | 0.015 | 0.134999995 | 864.2849
AlCu-0.015Li_T0.exp | 0.015 | 0.139999995 | 862.3028
AlCu-0.015Li_T0.exp | 0.015 | 0.144999995 | 860.358
AlCu-0.015Li_T0.exp | 0.015 | 0.149999995 | 858.4517
AlCu-0.015Li_T0.exp | 0.015 | 0.154999995 | 856.5837
AlCu-0.015Li_T0.exp | 0.015 | 0.159999995 | 854.7516
AlCu-0.015Li_T0.exp | 0.015 | 0.164999995 | 852.9609
AlCu-0.015Li_T0.exp | 0.015 | 0.169999995 | 851.2061
AlCu-0.015Li_T0.exp | 0.015 | 0.174999995 | 849.4914
AlCu-0.015Li_T0.exp | 0.015 | 0.179999995 | 847.8162
AlCu-0.015Li_T0.exp | 0.015 | 0.184999995 | 846.1801
AlCu-0.015Li_T0.exp | 0.015 | 0.189999995 | 844.5849
AlCu-0.015Li_T0.exp | 0.015 | 0.194999995 | 843.0289
AlCu-0.015Li_T0.exp | 0.015 | 0.199999995 | 841.5135
AlCu-0.020Li_T0.exp | 0.02 | 0 | 927.8418
AlCu-0.020Li_T0.exp | 0.02 | 0.004999995 | 925.0387
AlCu-0.020Li_T0.exp | 0.02 | 0.009999995 | 922.2687
AlCu-0.020Li_T0.exp | 0.02 | 0.014999995 | 919.5326
AlCu-0.020Li_T0.exp | 0.02 | 0.019999995 | 916.8267
AlCu-0.020Li_T0.exp | 0.02 | 0.024999995 | 914.1546
AlCu-0.020Li_T0.exp | 0.02 | 0.029999995 | 911.5144
AlCu-0.020Li_T0.exp | 0.02 | 0.034999995 | 908.9066
AlCu-0.020Li_T0.exp | 0.02 | 0.039999995 | 906.3338
AlCu-0.020Li_T0.exp | 0.02 | 0.044999995 | 903.7922
AlCu-0.020Li_T0.exp | 0.02 | 0.049999995 | 901.285
AlCu-0.020Li_T0.exp | 0.02 | 0.054999995 | 898.8121
AlCu-0.020Li_T0.exp | 0.02 | 0.059999995 | 896.3728
AlCu-0.020Li_T0.exp | 0.02 | 0.064999995 | 893.9657
AlCu-0.020Li_T0.exp | 0.02 | 0.069999995 | 891.595
AlCu-0.020Li_T0.exp | 0.02 | 0.074999995 | 889.2569
AlCu-0.020Li_T0.exp | 0.02 | 0.079999995 | 886.9546
AlCu-0.020Li_T0.exp | 0.02 | 0.084999995 | 884.6866
AlCu-0.020Li_T0.exp | 0.02 | 0.089999995 | 882.452
AlCu-0.020Li_T0.exp | 0.02 | 0.094999995 | 880.254
AlCu-0.020Li_T0.exp | 0.02 | 0.099999995 | 878.0922
AlCu-0.020Li_T0.exp | 0.02 | 0.104999995 | 875.9639
AlCu-0.020Li_T0.exp | 0.02 | 0.109999995 | 873.8727
AlCu-0.020Li_T0.exp | 0.02 | 0.114999995 | 871.8175
AlCu-0.020Li_T0.exp | 0.02 | 0.119999995 | 869.7971
AlCu-0.020Li_T0.exp | 0.02 | 0.124999995 | 867.8144
AlCu-0.020Li_T0.exp | 0.02 | 0.129999995 | 865.8688
AlCu-0.020Li_T0.exp | 0.02 | 0.134999995 | 863.9592
AlCu-0.020Li_T0.exp | 0.02 | 0.139999995 | 862.0867
AlCu-0.020Li_T0.exp | 0.02 | 0.144999995 | 860.2515
AlCu-0.020Li_T0.exp | 0.02 | 0.149999995 | 858.4534
AlCu-0.020Li_T0.exp | 0.02 | 0.154999995 | 856.6937
AlCu-0.020Li_T0.exp | 0.02 | 0.159999995 | 854.9722
AlCu-0.020Li_T0.exp | 0.02 | 0.164999995 | 853.289
AlCu-0.020Li_T0.exp | 0.02 | 0.169999995 | 851.645
AlCu-0.020Li_T0.exp | 0.02 | 0.174999995 | 850.0402
AlCu-0.020Li_T0.exp | 0.02 | 0.179999995 | 848.4738
AlCu-0.020Li_T0.exp | 0.02 | 0.184999995 | 846.9459
AlCu-0.020Li_T0.exp | 0.02 | 0.189999995 | 845.4598
AlCu-0.020Li_T0.exp | 0.02 | 0.194999995 | 844.0126
AlCu-0.020Li_T0.exp | 0.02 | 0.199999995 | 842.6047
AlCu-0.025Li_T0.exp | 0.025 | 0 | 923.5131
AlCu-0.025Li_T0.exp | 0.025 | 0.004999995 | 920.8123
AlCu-0.025Li_T0.exp | 0.025 | 0.009999995 | 918.1422
AlCu-0.025Li_T0.exp | 0.025 | 0.014999995 | 915.5062
AlCu-0.025Li_T0.exp | 0.025 | 0.019999995 | 912.9014
AlCu-0.025Li_T0.exp | 0.025 | 0.024999995 | 910.329
AlCu-0.025Li_T0.exp | 0.025 | 0.029999995 | 907.7886
AlCu-0.025Li_T0.exp | 0.025 | 0.034999995 | 905.2823
AlCu-0.025Li_T0.exp | 0.025 | 0.039999995 | 902.8093
AlCu-0.025Li_T0.exp | 0.025 | 0.044999995 | 900.3692
AlCu-0.025Li_T0.exp | 0.025 | 0.049999995 | 897.9621
AlCu-0.025Li_T0.exp | 0.025 | 0.054999995 | 895.5877
AlCu-0.025Li_T0.exp | 0.025 | 0.059999995 | 893.249
AlCu-0.025Li_T0.exp | 0.025 | 0.064999995 | 890.9426
AlCu-0.025Li_T0.exp | 0.025 | 0.069999995 | 888.671
AlCu-0.025Li_T0.exp | 0.025 | 0.074999995 | 886.4352
AlCu-0.025Li_T0.exp | 0.025 | 0.079999995 | 884.2312
AlCu-0.025Li_T0.exp | 0.025 | 0.084999995 | 882.0633
AlCu-0.025Li_T0.exp | 0.025 | 0.089999995 | 879.9313
AlCu-0.025Li_T0.exp | 0.025 | 0.094999995 | 877.8336
AlCu-0.025Li_T0.exp | 0.025 | 0.099999995 | 875.7707
AlCu-0.025Li_T0.exp | 0.025 | 0.104999995 | 873.7426
AlCu-0.025Li_T0.exp | 0.025 | 0.109999995 | 871.7525
AlCu-0.025Li_T0.exp | 0.025 | 0.114999995 | 869.7965
AlCu-0.025Li_T0.exp | 0.025 | 0.119999995 | 867.8768
AlCu-0.025Li_T0.exp | 0.025 | 0.124999995 | 865.9944
AlCu-0.025Li_T0.exp | 0.025 | 0.129999995 | 864.1492
AlCu-0.025Li_T0.exp | 0.025 | 0.134999995 | 862.3399
AlCu-0.025Li_T0.exp | 0.025 | 0.139999995 | 860.5679
AlCu-0.025Li_T0.exp | 0.025 | 0.144999995 | 858.8318
AlCu-0.025Li_T0.exp | 0.025 | 0.149999995 | 857.1361
AlCu-0.025Li_T0.exp | 0.025 | 0.154999995 | 855.4769
AlCu-0.025Li_T0.exp | 0.025 | 0.159999995 | 853.8545
AlCu-0.025Li_T0.exp | 0.025 | 0.164999995 | 852.2718
AlCu-0.025Li_T0.exp | 0.025 | 0.169999995 | 850.7285
AlCu-0.025Li_T0.exp | 0.025 | 0.174999995 | 849.2222
AlCu-0.025Li_T0.exp | 0.025 | 0.179999995 | 847.7566
AlCu-0.025Li_T0.exp | 0.025 | 0.184999995 | 846.331
AlCu-0.025Li_T0.exp | 0.025 | 0.189999995 | 844.9438
AlCu-0.025Li_T0.exp | 0.025 | 0.194999995 | 843.5957
AlCu-0.025Li_T0.exp | 0.025 | 0.199999995 | 842.2895
AlCu-0.030Li_T0.exp | 0.03 | 0 | 918.2581
AlCu-0.030Li_T0.exp | 0.03 | 0.004999995 | 915.6482
AlCu-0.030Li_T0.exp | 0.03 | 0.009999995 | 913.0714
AlCu-0.030Li_T0.exp | 0.03 | 0.014999995 | 910.5266
AlCu-0.030Li_T0.exp | 0.03 | 0.019999995 | 908.0127
AlCu-0.030Li_T0.exp | 0.03 | 0.024999995 | 905.5344
AlCu-0.030Li_T0.exp | 0.03 | 0.029999995 | 903.086
AlCu-0.030Li_T0.exp | 0.03 | 0.034999995 | 900.6732
AlCu-0.030Li_T0.exp | 0.03 | 0.039999995 | 898.2911
AlCu-0.030Li_T0.exp | 0.03 | 0.044999995 | 895.9434
AlCu-0.030Li_T0.exp | 0.03 | 0.049999995 | 893.6291
AlCu-0.030Li_T0.exp | 0.03 | 0.054999995 | 891.3491
AlCu-0.030Li_T0.exp | 0.03 | 0.059999995 | 889.1011
AlCu-0.030Li_T0.exp | 0.03 | 0.064999995 | 886.8883
AlCu-0.030Li_T0.exp | 0.03 | 0.069999995 | 884.7096
AlCu-0.030Li_T0.exp | 0.03 | 0.074999995 | 882.5653
AlCu-0.030Li_T0.exp | 0.03 | 0.079999995 | 880.4557
AlCu-0.030Li_T0.exp | 0.03 | 0.084999995 | 878.3805
AlCu-0.030Li_T0.exp | 0.03 | 0.089999995 | 876.3406
AlCu-0.030Li_T0.exp | 0.03 | 0.094999995 | 874.3358
AlCu-0.030Li_T0.exp | 0.03 | 0.099999995 | 872.3667
AlCu-0.030Li_T0.exp | 0.03 | 0.104999995 | 870.4339
AlCu-0.030Li_T0.exp | 0.03 | 0.109999995 | 868.5347
AlCu-0.030Li_T0.exp | 0.03 | 0.114999995 | 866.6739
AlCu-0.030Li_T0.exp | 0.03 | 0.119999995 | 864.8467
AlCu-0.030Li_T0.exp | 0.03 | 0.124999995 | 863.0591
AlCu-0.030Li_T0.exp | 0.03 | 0.129999995 | 861.3051
AlCu-0.030Li_T0.exp | 0.03 | 0.134999995 | 859.5904
AlCu-0.030Li_T0.exp | 0.03 | 0.139999995 | 857.9121
AlCu-0.030Li_T0.exp | 0.03 | 0.144999995 | 856.2702
AlCu-0.030Li_T0.exp | 0.03 | 0.149999995 | 854.6677
AlCu-0.030Li_T0.exp | 0.03 | 0.154999995 | 853.1029
AlCu-0.030Li_T0.exp | 0.03 | 0.159999995 | 851.5758
AlCu-0.030Li_T0.exp | 0.03 | 0.164999995 | 850.0859
AlCu-0.030Li_T0.exp | 0.03 | 0.169999995 | 848.6368
AlCu-0.030Li_T0.exp | 0.03 | 0.174999995 | 847.2248
AlCu-0.030Li_T0.exp | 0.03 | 0.179999995 | 845.8529
AlCu-0.030Li_T0.exp | 0.03 | 0.184999995 | 844.5201
AlCu-0.030Li_T0.exp | 0.03 | 0.189999995 | 843.228
AlCu-0.030Li_T0.exp | 0.03 | 0.194999995 | 841.9752
AlCu-0.030Li_T0.exp | 0.03 | 0.199999995 | 840.7634
AlCu-0.035Li_T0.exp | 0.035 | 0 | 912.1571
AlCu-0.035Li_T0.exp | 0.035 | 0.004999995 | 909.6329
AlCu-0.035Li_T0.exp | 0.035 | 0.009999995 | 907.1426
AlCu-0.035Li_T0.exp | 0.035 | 0.014999995 | 904.6825
AlCu-0.035Li_T0.exp | 0.035 | 0.019999995 | 902.2578
AlCu-0.035Li_T0.exp | 0.035 | 0.024999995 | 899.8632
AlCu-0.035Li_T0.exp | 0.035 | 0.029999995 | 897.5033
AlCu-0.035Li_T0.exp | 0.035 | 0.034999995 | 895.1754
AlCu-0.035Li_T0.exp | 0.035 | 0.039999995 | 892.8801
AlCu-0.035Li_T0.exp | 0.035 | 0.044999995 | 890.6193
AlCu-0.035Li_T0.exp | 0.035 | 0.049999995 | 888.3913
AlCu-0.035Li_T0.exp | 0.035 | 0.054999995 | 886.1977
AlCu-0.035Li_T0.exp | 0.035 | 0.059999995 | 884.038
AlCu-0.035Li_T0.exp | 0.035 | 0.064999995 | 881.9121
AlCu-0.035Li_T0.exp | 0.035 | 0.069999995 | 879.8218
AlCu-0.035Li_T0.exp | 0.035 | 0.074999995 | 877.765
AlCu-0.035Li_T0.exp | 0.035 | 0.079999995 | 875.7426
AlCu-0.035Li_T0.exp | 0.035 | 0.084999995 | 873.7546
AlCu-0.035Li_T0.exp | 0.035 | 0.089999995 | 871.8039
AlCu-0.035Li_T0.exp | 0.035 | 0.094999995 | 869.8862
AlCu-0.035Li_T0.exp | 0.035 | 0.099999995 | 868.0055
AlCu-0.035Li_T0.exp | 0.035 | 0.104999995 | 866.1598
AlCu-0.035Li_T0.exp | 0.035 | 0.109999995 | 864.3505
AlCu-0.035Li_T0.exp | 0.035 | 0.114999995 | 862.5761
AlCu-0.035Li_T0.exp | 0.035 | 0.119999995 | 860.8392
AlCu-0.035Li_T0.exp | 0.035 | 0.124999995 | 859.1384
AlCu-0.035Li_T0.exp | 0.035 | 0.129999995 | 857.4748
AlCu-0.035Li_T0.exp | 0.035 | 0.134999995 | 855.8493
AlCu-0.035Li_T0.exp | 0.035 | 0.139999995 | 854.2592
AlCu-0.035Li_T0.exp | 0.035 | 0.144999995 | 852.7076
AlCu-0.035Li_T0.exp | 0.035 | 0.149999995 | 851.1933
AlCu-0.035Li_T0.exp | 0.035 | 0.154999995 | 849.7181
AlCu-0.035Li_T0.exp | 0.035 | 0.159999995 | 848.28
AlCu-0.035Li_T0.exp | 0.035 | 0.164999995 | 846.8803
AlCu-0.035Li_T0.exp | 0.035 | 0.169999995 | 845.5205
AlCu-0.035Li_T0.exp | 0.035 | 0.174999995 | 844.1987
AlCu-0.035Li_T0.exp | 0.035 | 0.179999995 | 842.9171
AlCu-0.035Li_T0.exp | 0.035 | 0.184999995 | 841.6748
AlCu-0.035Li_T0.exp | 0.035 | 0.189999995 | 840.4716
AlCu-0.035Li_T0.exp | 0.035 | 0.194999995 | 839.3099
AlCu-0.035Li_T0.exp | 0.035 | 0.199999995 | 838.187
AlCu-0.040Li_T0.exp | 0.04 | 0 | 905.2844
AlCu-0.040Li_T0.exp | 0.04 | 0.004999995 | 902.8425
AlCu-0.040Li_T0.exp | 0.04 | 0.009999995 | 900.4326
AlCu-0.040Li_T0.exp | 0.04 | 0.014999995 | 898.0558
AlCu-0.040Li_T0.exp | 0.04 | 0.019999995 | 895.711
AlCu-0.040Li_T0.exp | 0.04 | 0.024999995 | 893.399
AlCu-0.040Li_T0.exp | 0.04 | 0.029999995 | 891.1206
AlCu-0.040Li_T0.exp | 0.04 | 0.034999995 | 888.8738
AlCu-0.040Li_T0.exp | 0.04 | 0.039999995 | 886.663
AlCu-0.040Li_T0.exp | 0.04 | 0.044999995 | 884.4849
AlCu-0.040Li_T0.exp | 0.04 | 0.049999995 | 882.3385
AlCu-0.040Li_T0.exp | 0.04 | 0.054999995 | 880.2277
AlCu-0.040Li_T0.exp | 0.04 | 0.059999995 | 878.1519
AlCu-0.040Li_T0.exp | 0.04 | 0.064999995 | 876.1087
AlCu-0.040Li_T0.exp | 0.04 | 0.069999995 | 874.1009
AlCu-0.040Li_T0.exp | 0.04 | 0.074999995 | 872.1289
AlCu-0.040Li_T0.exp | 0.04 | 0.079999995 | 870.1908
AlCu-0.040Li_T0.exp | 0.04 | 0.084999995 | 868.2865
AlCu-0.040Li_T0.exp | 0.04 | 0.089999995 | 866.4185
AlCu-0.040Li_T0.exp | 0.04 | 0.094999995 | 864.5864
AlCu-0.040Li_T0.exp | 0.04 | 0.099999995 | 862.7904
AlCu-0.040Li_T0.exp | 0.04 | 0.104999995 | 861.0286
AlCu-0.040Li_T0.exp | 0.04 | 0.109999995 | 859.3042
AlCu-0.040Li_T0.exp | 0.04 | 0.114999995 | 857.6162
AlCu-0.040Li_T0.exp | 0.04 | 0.119999995 | 855.9642
AlCu-0.040Li_T0.exp | 0.04 | 0.124999995 | 854.3494
AlCu-0.040Li_T0.exp | 0.04 | 0.129999995 | 852.7718
AlCu-0.040Li_T0.exp | 0.04 | 0.134999995 | 851.231
AlCu-0.040Li_T0.exp | 0.04 | 0.139999995 | 849.7288
AlCu-0.040Li_T0.exp | 0.04 | 0.144999995 | 848.2636
AlCu-0.040Li_T0.exp | 0.04 | 0.149999995 | 846.8355
AlCu-0.040Li_T0.exp | 0.04 | 0.154999995 | 845.4455
AlCu-0.040Li_T0.exp | 0.04 | 0.159999995 | 844.0948
AlCu-0.040Li_T0.exp | 0.04 | 0.164999995 | 842.7828
AlCu-0.040Li_T0.exp | 0.04 | 0.169999995 | 841.5089
AlCu-0.040Li_T0.exp | 0.04 | 0.174999995 | 840.2759
AlCu-0.040Li_T0.exp | 0.04 | 0.179999995 | 839.0799
AlCu-0.040Li_T0.exp | 0.04 | 0.184999995 | 837.9255
AlCu-0.040Li_T0.exp | 0.04 | 0.189999995 | 836.81
AlCu-0.040Li_T0.exp | 0.04 | 0.194999995 | 835.7348
AlCu-0.040Li_T0.exp | 0.04 | 0.199999995 | 834.7002
AlCu-0.045Li_T0.exp | 0.045 | 0 | 897.7038
AlCu-0.045Li_T0.exp | 0.045 | 0.004999995 | 895.3399
AlCu-0.045Li_T0.exp | 0.045 | 0.009999995 | 893.0079
AlCu-0.045Li_T0.exp | 0.045 | 0.014999995 | 890.7087
AlCu-0.045Li_T0.exp | 0.045 | 0.019999995 | 888.4428
AlCu-0.045Li_T0.exp | 0.045 | 0.024999995 | 886.2106
AlCu-0.045Li_T0.exp | 0.045 | 0.029999995 | 884.0106
AlCu-0.045Li_T0.exp | 0.045 | 0.034999995 | 881.8436
AlCu-0.045Li_T0.exp | 0.045 | 0.039999995 | 879.7107
AlCu-0.045Li_T0.exp | 0.045 | 0.044999995 | 877.613
AlCu-0.045Li_T0.exp | 0.045 | 0.049999995 | 875.5487
AlCu-0.045Li_T0.exp | 0.045 | 0.054999995 | 873.5178
AlCu-0.045Li_T0.exp | 0.045 | 0.059999995 | 871.5203
AlCu-0.045Li_T0.exp | 0.045 | 0.064999995 | 869.5604
AlCu-0.045Li_T0.exp | 0.045 | 0.069999995 | 867.6326
AlCu-0.045Li_T0.exp | 0.045 | 0.074999995 | 865.7405
AlCu-0.045Li_T0.exp | 0.045 | 0.079999995 | 863.8849
AlCu-0.045Li_T0.exp | 0.045 | 0.084999995 | 862.0636
AlCu-0.045Li_T0.exp | 0.045 | 0.089999995 | 860.2764
AlCu-0.045Li_T0.exp | 0.045 | 0.094999995 | 858.5263
AlCu-0.045Li_T0.exp | 0.045 | 0.099999995 | 856.8132
AlCu-0.045Li_T0.exp | 0.045 | 0.104999995 | 855.1349
AlCu-0.045Li_T0.exp | 0.045 | 0.109999995 | 853.4942
AlCu-0.045Li_T0.exp | 0.045 | 0.114999995 | 851.8894
AlCu-0.045Li_T0.exp | 0.045 | 0.119999995 | 850.321
AlCu-0.045Li_T0.exp | 0.045 | 0.124999995 | 848.789
AlCu-0.045Li_T0.exp | 0.045 | 0.129999995 | 847.2954
AlCu-0.045Li_T0.exp | 0.045 | 0.134999995 | 845.8386
AlCu-0.045Li_T0.exp | 0.045 | 0.139999995 | 844.4199
AlCu-0.045Li_T0.exp | 0.045 | 0.144999995 | 843.0402
AlCu-0.045Li_T0.exp | 0.045 | 0.149999995 | 841.697
AlCu-0.045Li_T0.exp | 0.045 | 0.154999995 | 840.3927
AlCu-0.045Li_T0.exp | 0.045 | 0.159999995 | 839.1268
AlCu-0.045Li_T0.exp | 0.045 | 0.164999995 | 837.9012
AlCu-0.045Li_T0.exp | 0.045 | 0.169999995 | 836.7132
AlCu-0.045Li_T0.exp | 0.045 | 0.174999995 | 835.5635
AlCu-0.045Li_T0.exp | 0.045 | 0.179999995 | 834.4555
AlCu-0.045Li_T0.exp | 0.045 | 0.184999995 | 833.3855
AlCu-0.045Li_T0.exp | 0.045 | 0.189999995 | 832.3578
AlCu-0.045Li_T0.exp | 0.045 | 0.194999995 | 831.3677
AlCu-0.045Li_T0.exp | 0.045 | 0.199999995 | 830.4189
AlCu-0.050Li_T0.exp | 0.05 | 0 | 889.4704
AlCu-0.050Li_T0.exp | 0.05 | 0.004999995 | 887.1816
AlCu-0.050Li_T0.exp | 0.05 | 0.009999995 | 884.9259
AlCu-0.050Li_T0.exp | 0.05 | 0.014999995 | 882.7032
AlCu-0.050Li_T0.exp | 0.05 | 0.019999995 | 880.5148
AlCu-0.050Li_T0.exp | 0.05 | 0.024999995 | 878.358
AlCu-0.050Li_T0.exp | 0.05 | 0.029999995 | 876.2356
AlCu-0.050Li_T0.exp | 0.05 | 0.034999995 | 874.1476
AlCu-0.050Li_T0.exp | 0.05 | 0.039999995 | 872.0923
AlCu-0.050Li_T0.exp | 0.05 | 0.044999995 | 870.0716
AlCu-0.050Li_T0.exp | 0.05 | 0.049999995 | 868.0868
AlCu-0.050Li_T0.exp | 0.05 | 0.054999995 | 866.1345
AlCu-0.050Li_T0.exp | 0.05 | 0.059999995 | 864.2168
AlCu-0.050Li_T0.exp | 0.05 | 0.064999995 | 862.3361
AlCu-0.050Li_T0.exp | 0.05 | 0.069999995 | 860.4881
AlCu-0.050Li_T0.exp | 0.05 | 0.074999995 | 858.6761
AlCu-0.050Li_T0.exp | 0.05 | 0.079999995 | 856.9013
AlCu-0.050Li_T0.exp | 0.05 | 0.084999995 | 855.1598
AlCu-0.050Li_T0.exp | 0.05 | 0.089999995 | 853.4559
AlCu-0.050Li_T0.exp | 0.05 | 0.094999995 | 851.7859
AlCu-0.050Li_T0.exp | 0.05 | 0.099999995 | 850.1543
AlCu-0.050Li_T0.exp | 0.05 | 0.104999995 | 848.5591
AlCu-0.050Li_T0.exp | 0.05 | 0.109999995 | 846.999
AlCu-0.050Li_T0.exp | 0.05 | 0.114999995 | 845.4765
AlCu-0.050Li_T0.exp | 0.05 | 0.119999995 | 843.9925
AlCu-0.050Li_T0.exp | 0.05 | 0.124999995 | 842.544
AlCu-0.050Li_T0.exp | 0.05 | 0.129999995 | 841.1341
AlCu-0.050Li_T0.exp | 0.05 | 0.134999995 | 839.7605
AlCu-0.050Li_T0.exp | 0.05 | 0.139999995 | 838.4256
AlCu-0.050Li_T0.exp | 0.05 | 0.144999995 | 837.1295
AlCu-0.050Li_T0.exp | 0.05 | 0.149999995 | 835.871
AlCu-0.050Li_T0.exp | 0.05 | 0.154999995 | 834.6526
AlCu-0.050Li_T0.exp | 0.05 | 0.159999995 | 833.4722
AlCu-0.050Li_T0.exp | 0.05 | 0.164999995 | 832.3299
AlCu-0.050Li_T0.exp | 0.05 | 0.169999995 | 831.2269
AlCu-0.050Li_T0.exp | 0.05 | 0.174999995 | 830.1642
AlCu-0.050Li_T0.exp | 0.05 | 0.179999995 | 829.1409
AlCu-0.050Li_T0.exp | 0.05 | 0.184999995 | 828.159
AlCu-0.050Li_T0.exp | 0.05 | 0.189999995 | 827.2158
AlCu-0.050Li_T0.exp | 0.05 | 0.194999995 | 826.3135
AlCu-0.050Li_T0.exp | 0.05 | 0.199999995 | 825.4512