## Sheet1
File | w(Li) | w(Cu) | T0 (K)
AlCu-0.00Li_T0.exp | 0 | 0 | 933.4712
AlCu-0.00Li_T0.exp | 0 | 0.005 | 930.1286656
AlCu-0.00Li_T0.exp | 0 | 0.01 | 926.81984
AlCu-0.00Li_T0.exp | 0 | 0.015 | 923.54368
AlCu-0.00Li_T0.exp | 0 | 0.02 | 920.3024
AlCu-0.00Li_T0.exp | 0 | 0.025 | 917.0935
AlCu-0.00Li_T0.exp | 0 | 0.03 | 913.9182465
AlCu-0.00Li_T0.exp | 0 | 0.035 | 910.7768
AlCu-0.00Li_T0.exp | 0 | 0.04 | 907.6687
AlCu-0.00Li_T0.exp | 0 | 0.045 | 904.5949
AlCu-0.00Li_T0.exp | 0 | 0.05 | 901.5551
AlCu-0.00Li_T0.exp | 0 | 0.055 | 898.5493
AlCu-0.00Li_T0.exp | 0 | 0.06 | 895.5772
AlCu-0.00Li_T0.exp | 0 | 0.065 | 892.6409
AlCu-0.00Li_T0.exp | 0 | 0.07 | 889.7387
AlCu-0.00Li_T0.exp | 0 | 0.075 | 886.8713
AlCu-0.00Li_T0.exp | 0 | 0.08 | 884.0395
AlCu-0.00Li_T0.exp | 0 | 0.085 | 881.2416
AlCu-0.00Li_T0.exp | 0 | 0.09 | 878.4795
AlCu-0.00Li_T0.exp | 0 | 0.095 | 875.7541
AlCu-0.00Li_T0.exp | 0 | 0.1 | 873.0635
AlCu-0.00Li_T0.exp | 0 | 0.105 | 870.4096
AlCu-0.00Li_T0.exp | 0 | 0.11 | 867.7896
AlCu-0.00Li_T0.exp | 0 | 0.115 | 865.2103
AlCu-0.00Li_T0.exp | 0 | 0.12 | 862.663
AlCu-0.00Li_T0.exp | 0 | 0.125 | 860.154
AlCu-0.00Li_T0.exp | 0 | 0.13 | 857.6807
AlCu-0.00Li_T0.exp | 0 | 0.135 | 855.2474369
AlCu-0.00Li_T0.exp | 0 | 0.14 | 852.8498
AlCu-0.00Li_T0.exp | 0 | 0.145 | 850.4889
AlCu-0.00Li_T0.exp | 0 | 0.15 | 848.1667
AlCu-0.00Li_T0.exp | 0 | 0.155 | 845.8856
AlCu-0.00Li_T0.exp | 0 | 0.16 | 843.6387
AlCu-0.00Li_T0.exp | 0 | 0.165 | 841.4315
AlCu-0.00Li_T0.exp | 0 | 0.17 | 839.2631
AlCu-0.00Li_T0.exp | 0 | 0.175 | 837.1338
AlCu-0.00Li_T0.exp | 0 | 0.18 | 835.045
AlCu-0.00Li_T0.exp | 0 | 0.185 | 832.9939
AlCu-0.00Li_T0.exp | 0 | 0.19 | 830.9845
AlCu-0.00Li_T0.exp | 0 | 0.195 | 829.0154
AlCu-0.00Li_T0.exp | 0 | 0.199999995 | 827.0855
AlCu-0.00Li_T0.exp | 0 | 0.2 | 827.0855
AlCu-0.005Li_T0.exp | 0.005 | 0 | 934.1239
AlCu-0.005Li_T0.exp | 0.005 | 0.004999995 | 930.6744
AlCu-0.005Li_T0.exp | 0.005 | 0.009999995 | 927.2518
AlCu-0.005Li_T0.exp | 0.005 | 0.014999995 | 923.8554
AlCu-0.005Li_T0.exp | 0.005 | 0.019999995 | 920.486
AlCu-0.005Li_T0.exp | 0.005 | 0.024999995 | 917.1427
AlCu-0.005Li_T0.exp | 0.005 | 0.029999995 | 913.8264624
AlCu-0.005Li_T0.exp | 0.005 | 0.034999995 | 910.5365
AlCu-0.005Li_T0.exp | 0.005 | 0.039999995 | 907.2748
AlCu-0.005Li_T0.exp | 0.005 | 0.044999995 | 904.0389
AlCu-0.005Li_T0.exp | 0.005 | 0.049999995 | 900.8307675
AlCu-0.005Li_T0.exp | 0.005 | 0.054999995 | 897.6501
AlCu-0.005Li_T0.exp | 0.005 | 0.059999995 | 894.4968
AlCu-0.005Li_T0.exp | 0.005 | 0.064999995 | 891.3714
AlCu-0.005Li_T0.exp | 0.005 | 0.069999995 | 888.2742
AlCu-0.005Li_T0.exp | 0.005 | 0.074999995 | 885.205
AlCu-0.005Li_T0.exp | 0.005 | 0.079999995 | 882.1641
AlCu-0.005Li_T0.exp | 0.005 | 0.084999995 | 879.1523
AlCu-0.005Li_T0.exp | 0.005 | 0.089999995 | 876.1673
AlCu-0.005Li_T0.exp | 0.005 | 0.094999995 | 873.2124
AlCu-0.005Li_T0.exp | 0.005 | 0.099999995 | 870.2866
AlCu-0.005Li_T0.exp | 0.005 | 0.104999995 | 867.3898
AlCu-0.005Li_T0.exp | 0.005 | 0.109999995 | 864.5207
AlCu-0.005Li_T0.exp | 0.005 | 0.114999995 | 861.6846
AlCu-0.005Li_T0.exp | 0.005 | 0.119999995 | 858.8752
AlCu-0.005Li_T0.exp | 0.005 | 0.124999995 | 856.1001
AlCu-0.005Li_T0.exp | 0.005 | 0.129999995 | 853.3522
AlCu-0.005Li_T0.exp | 0.005 | 0.134999995 | 850.6359
AlCu-0.005Li_T0.exp | 0.005 | 0.139999995 | 847.9496
AlCu-0.005Li_T0.exp | 0.005 | 0.144999995 | 845.2942
AlCu-0.005Li_T0.exp | 0.005 | 0.149999995 | 842.6693
AlCu-0.005Li_T0.exp | 0.005 | 0.154999995 | 840.0765
AlCu-0.005Li_T0.exp | 0.005 | 0.159999995 | 837.5165
AlCu-0.005Li_T0.exp | 0.005 | 0.164999995 | 834.9878
AlCu-0.005Li_T0.exp | 0.005 | 0.169999995 | 832.4881035
AlCu-0.005Li_T0.exp | 0.005 | 0.174999995 | 830.0255
AlCu-0.005Li_T0.exp | 0.005 | 0.179999995 | 827.5952
AlCu-0.005Li_T0.exp | 0.005 | 0.184999995 | 825.1966
AlCu-0.005Li_T0.exp | 0.005 | 0.189999995 | 822.8303
AlCu-0.005Li_T0.exp | 0.005 | 0.194999995 | 820.4999375
AlCu-0.005Li_T0.exp | 0.005 | 0.199999995 | 818.2013519
AlCu-0.010Li_T0.exp | 0.01 | 0 | 933.2833
AlCu-0.010Li_T0.exp | 0.01 | 0.004999995 | 929.726
AlCu-0.010Li_T0.exp | 0.01 | 0.009999995 | 926.1884
AlCu-0.010Li_T0.exp | 0.01 | 0.014999995 | 922.6704
AlCu-0.010Li_T0.exp | 0.01 | 0.019999995 | 919.1734
AlCu-0.010Li_T0.exp | 0.01 | 0.024999995 | 915.6957427
AlCu-0.010Li_T0.exp | 0.01 | 0.029999995 | 912.2402
AlCu-0.010Li_T0.exp | 0.01 | 0.034999995 | 908.8038
AlCu-0.010Li_T0.exp | 0.01 | 0.039999995 | 905.3878202
AlCu-0.010Li_T0.exp | 0.01 | 0.044999995 | 901.9936
AlCu-0.010Li_T0.exp | 0.01 | 0.049999995 | 898.6195
AlCu-0.010Li_T0.exp | 0.01 | 0.054999995 | 895.2669
AlCu-0.010Li_T0.exp | 0.01 | 0.059999995 | 891.9355
AlCu-0.010Li_T0.exp | 0.01 | 0.064999995 | 888.6259
AlCu-0.010Li_T0.exp | 0.01 | 0.069999995 | 885.3378
AlCu-0.010Li_T0.exp | 0.01 | 0.074999995 | 882.0717005
AlCu-0.010Li_T0.exp | 0.01 | 0.079999995 | 878.8269
AlCu-0.010Li_T0.exp | 0.01 | 0.084999995 | 875.605
AlCu-0.010Li_T0.exp | 0.01 | 0.089999995 | 872.4049
AlCu-0.010Li_T0.exp | 0.01 | 0.094999995 | 869.2275
AlCu-0.010Li_T0.exp | 0.01 | 0.099999995 | 866.0725
AlCu-0.010Li_T0.exp | 0.01 | 0.104999995 | 862.9418
AlCu-0.010Li_T0.exp | 0.01 | 0.109999995 | 859.832
AlCu-0.010Li_T0.exp | 0.01 | 0.114999995 | 856.7477
AlCu-0.010Li_T0.exp | 0.01 | 0.119999995 | 853.6851
AlCu-0.010Li_T0.exp | 0.01 | 0.124999995 | 850.6457
AlCu-0.010Li_T0.exp | 0.01 | 0.129999995 | 847.6324
AlCu-0.010Li_T0.exp | 0.01 | 0.134999995 | 844.6413
AlCu-0.010Li_T0.exp | 0.01 | 0.139999995 | 841.6767
AlCu-0.010Li_T0.exp | 0.01 | 0.144999995 | 838.7351
AlCu-0.010Li_T0.exp | 0.01 | 0.149999995 | 835.8188
AlCu-0.010Li_T0.exp | 0.01 | 0.154999995 | 832.9274
AlCu-0.010Li_T0.exp | 0.01 | 0.159999995 | 830.0617
AlCu-0.010Li_T0.exp | 0.01 | 0.164999995 | 827.221448
AlCu-0.010Li_T0.exp | 0.01 | 0.169999995 | 824.4073
AlCu-0.010Li_T0.exp | 0.01 | 0.174999995 | 821.619
AlCu-0.010Li_T0.exp | 0.01 | 0.179999995 | 818.8575
AlCu-0.010Li_T0.exp | 0.01 | 0.184999995 | 816.1244
AlCu-0.010Li_T0.exp | 0.01 | 0.189999995 | 813.4167
AlCu-0.010Li_T0.exp | 0.01 | 0.194999995 | 810.7362
AlCu-0.010Li_T0.exp | 0.01 | 0.199999995 | 808.0827343
AlCu-0.015Li_T0.exp | 0.015 | 0 | 931.1372
AlCu-0.015Li_T0.exp | 0.015 | 0.004999995 | 927.4691
AlCu-0.015Li_T0.exp | 0.015 | 0.009999995 | 923.8153
AlCu-0.015Li_T0.exp | 0.015 | 0.014999995 | 920.1743
AlCu-0.015Li_T0.exp | 0.015 | 0.019999995 | 916.5491
AlCu-0.015Li_T0.exp | 0.015 | 0.024999995 | 912.9367
AlCu-0.015Li_T0.exp | 0.015 | 0.029999995 | 909.3398
AlCu-0.015Li_T0.exp | 0.015 | 0.034999995 | 905.7571
AlCu-0.015Li_T0.exp | 0.015 | 0.039999995 | 902.1905
AlCu-0.015Li_T0.exp | 0.015 | 0.044999995 | 898.6378062
AlCu-0.015Li_T0.exp | 0.015 | 0.049999995 | 895.0991
AlCu-0.015Li_T0.exp | 0.015 | 0.054999995 | 891.5778
AlCu-0.015Li_T0.exp | 0.015 | 0.059999995 | 888.0689
AlCu-0.015Li_T0.exp | 0.015 | 0.064999995 | 884.5773
AlCu-0.015Li_T0.exp | 0.015 | 0.069999995 | 881.1008815
AlCu-0.015Li_T0.exp | 0.015 | 0.074999995 | 877.6415741
AlCu-0.015Li_T0.exp | 0.015 | 0.079999995 | 874.1972
AlCu-0.015Li_T0.exp | 0.015 | 0.084999995 | 870.7678
AlCu-0.015Li_T0.exp | 0.015 | 0.089999995 | 867.3574
AlCu-0.015Li_T0.exp | 0.015 | 0.094999995 | 863.9617
AlCu-0.015Li_T0.exp | 0.015 | 0.099999995 | 860.5828
AlCu-0.015Li_T0.exp | 0.015 | 0.104999995 | 857.2205593
AlCu-0.015Li_T0.exp | 0.015 | 0.109999995 | 853.8749
AlCu-0.015Li_T0.exp | 0.015 | 0.114999995 | 850.5478
AlCu-0.015Li_T0.exp | 0.015 | 0.119999995 | 847.2372
AlCu-0.015Li_T0.exp | 0.015 | 0.124999995 | 843.9448
AlCu-0.015Li_T0.exp | 0.015 | 0.129999995 | 840.6721
AlCu-0.015Li_T0.exp | 0.015 | 0.134999995 | 837.4155
AlCu-0.015Li_T0.exp | 0.015 | 0.139999995 | 834.177
AlCu-0.015Li_T0.exp | 0.015 | 0.144999995 | 830.9577
AlCu-0.015Li_T0.exp | 0.015 | 0.149999995 | 827.7576
AlCu-0.015Li_T0.exp | 0.015 | 0.154999995 | 824.5765
AlCu-0.015Li_T0.exp | 0.015 | 0.159999995 | 821.4144
AlCu-0.015Li_T0.exp | 0.015 | 0.164999995 | 818.2723042
AlCu-0.015Li_T0.exp | 0.015 | 0.169999995 | 815.1507
AlCu-0.015Li_T0.exp | 0.015 | 0.174999995 | 812.0489
AlCu-0.015Li_T0.exp | 0.015 | 0.179999995 | 808.9656
AlCu-0.015Li_T0.exp | 0.015 | 0.184999995 | 805.9072
AlCu-0.015Li_T0.exp | 0.015 | 0.189999995 | 802.8681
AlCu-0.015Li_T0.exp | 0.015 | 0.194999995 | 799.8503759
AlCu-0.015Li_T0.exp | 0.015 | 0.199999995 | 796.8549199
AlCu-0.020Li_T0.exp | 0.02 | 0 | 927.8389
AlCu-0.020Li_T0.exp | 0.02 | 0.004999995 | 924.0567
AlCu-0.020Li_T0.exp | 0.02 | 0.009999995 | 920.2836
AlCu-0.020Li_T0.exp | 0.02 | 0.014999995 | 916.518
AlCu-0.020Li_T0.exp | 0.02 | 0.019999995 | 912.7614
AlCu-0.020Li_T0.exp | 0.02 | 0.024999995 | 909.0139
AlCu-0.020Li_T0.exp | 0.02 | 0.029999995 | 905.2755
AlCu-0.020Li_T0.exp | 0.02 | 0.034999995 | 901.5461
AlCu-0.020Li_T0.exp | 0.02 | 0.039999995 | 897.8256
AlCu-0.020Li_T0.exp | 0.02 | 0.044999995 | 894.114851
AlCu-0.020Li_T0.exp | 0.02 | 0.049999995 | 890.4132
AlCu-0.020Li_T0.exp | 0.02 | 0.054999995 | 886.7213
AlCu-0.020Li_T0.exp | 0.02 | 0.059999995 | 883.0399
AlCu-0.020Li_T0.exp | 0.02 | 0.064999995 | 879.3659
AlCu-0.020Li_T0.exp | 0.02 | 0.069999995 | 875.7048
AlCu-0.020Li_T0.exp | 0.02 | 0.074999995 | 872.0525
AlCu-0.020Li_T0.exp | 0.02 | 0.079999995 | 868.409
AlCu-0.020Li_T0.exp | 0.02 | 0.084999995 | 864.7782
AlCu-0.020Li_T0.exp | 0.02 | 0.089999995 | 861.156135
AlCu-0.020Li_T0.exp | 0.02 | 0.094999995 | 857.5468
AlCu-0.020Li_T0.exp | 0.02 | 0.099999995 | 853.9469
AlCu-0.020Li_T0.exp | 0.02 | 0.104999995 | 850.3597
AlCu-0.020Li_T0.exp | 0.02 | 0.109999995 | 846.782695
AlCu-0.020Li_T0.exp | 0.02 | 0.114999995 | 843.2183
AlCu-0.020Li_T0.exp | 0.02 | 0.119999995 | 839.6647
AlCu-0.020Li_T0.exp | 0.02 | 0.124999995 | 836.125
AlCu-0.020Li_T0.exp | 0.02 | 0.129999995 | 832.596
AlCu-0.020Li_T0.exp | 0.02 | 0.134999995 | 829.0794
AlCu-0.020Li_T0.exp | 0.02 | 0.139999995 | 825.5752
AlCu-0.020Li_T0.exp | 0.02 | 0.144999995 | 822.0848
AlCu-0.020Li_T0.exp | 0.02 | 0.149999995 | 818.608
AlCu-0.020Li_T0.exp | 0.02 | 0.154999995 | 815.1433892
AlCu-0.020Li_T0.exp | 0.02 | 0.159999995 | 811.6938
AlCu-0.020Li_T0.exp | 0.02 | 0.164999995 | 808.2577
AlCu-0.020Li_T0.exp | 0.02 | 0.169999995 | 804.8371
AlCu-0.020Li_T0.exp | 0.02 | 0.174999995 | 801.4313
AlCu-0.020Li_T0.exp | 0.02 | 0.179999995 | 798.0388
AlCu-0.020Li_T0.exp | 0.02 | 0.184999995 | 794.6631
AlCu-0.020Li_T0.exp | 0.02 | 0.189999995 | 791.3019
AlCu-0.020Li_T0.exp | 0.02 | 0.194999995 | 787.9574
AlCu-0.020Li_T0.exp | 0.02 | 0.199999995 | 784.6293455
AlCu-0.025Li_T0.exp | 0.025 | 0 | 923.5123
AlCu-0.025Li_T0.exp | 0.025 | 0.004999995 | 919.6123
AlCu-0.025Li_T0.exp | 0.025 | 0.009999995 | 915.7156
AlCu-0.025Li_T0.exp | 0.025 | 0.014999995 | 911.8239
AlCu-0.025Li_T0.exp | 0.025 | 0.019999995 | 907.9355
AlCu-0.025Li_T0.exp | 0.025 | 0.024999995 | 904.0489
AlCu-0.025Li_T0.exp | 0.025 | 0.029999995 | 900.1672312
AlCu-0.025Li_T0.exp | 0.025 | 0.034999995 | 896.2905
AlCu-0.025Li_T0.exp | 0.025 | 0.039999995 | 892.4171
AlCu-0.025Li_T0.exp | 0.025 | 0.044999995 | 888.5471
AlCu-0.025Li_T0.exp | 0.025 | 0.049999995 | 884.6804
AlCu-0.025Li_T0.exp | 0.025 | 0.054999995 | 880.8186505
AlCu-0.025Li_T0.exp | 0.025 | 0.059999995 | 876.9624
AlCu-0.025Li_T0.exp | 0.025 | 0.064999995 | 873.1095
AlCu-0.025Li_T0.exp | 0.025 | 0.069999995 | 869.2615279
AlCu-0.025Li_T0.exp | 0.025 | 0.074999995 | 865.4184
AlCu-0.025Li_T0.exp | 0.025 | 0.079999995 | 861.5802
AlCu-0.025Li_T0.exp | 0.025 | 0.084999995 | 857.7469
AlCu-0.025Li_T0.exp | 0.025 | 0.089999995 | 853.919
AlCu-0.025Li_T0.exp | 0.025 | 0.094999995 | 850.0973
AlCu-0.025Li_T0.exp | 0.025 | 0.099999995 | 846.2817374
AlCu-0.025Li_T0.exp | 0.025 | 0.104999995 | 842.471
AlCu-0.025Li_T0.exp | 0.025 | 0.109999995 | 838.6651
AlCu-0.025Li_T0.exp | 0.025 | 0.114999995 | 834.8683
AlCu-0.025Li_T0.exp | 0.025 | 0.119999995 | 831.0748
AlCu-0.025Li_T0.exp | 0.025 | 0.124999995 | 827.2904
AlCu-0.025Li_T0.exp | 0.025 | 0.129999995 | 823.5114
AlCu-0.025Li_T0.exp | 0.025 | 0.134999995 | 819.7414
AlCu-0.025Li_T0.exp | 0.025 | 0.139999995 | 815.9769
AlCu-0.025Li_T0.exp | 0.025 | 0.144999995 | 812.2213628
AlCu-0.025Li_T0.exp | 0.025 | 0.149999995 | 808.4751
AlCu-0.025Li_T0.exp | 0.025 | 0.154999995 | 804.7347
AlCu-0.025Li_T0.exp | 0.025 | 0.159999995 | 801.0034
AlCu-0.025Li_T0.exp | 0.025 | 0.164999995 | 797.281
AlCu-0.025Li_T0.exp | 0.025 | 0.169999995 | 793.5683
AlCu-0.025Li_T0.exp | 0.025 | 0.174999995 | 789.8656
AlCu-0.025Li_T0.exp | 0.025 | 0.179999995 | 786.1727
AlCu-0.025Li_T0.exp | 0.025 | 0.184999995 | 782.4886
AlCu-0.025Li_T0.exp | 0.025 | 0.189999995 | 778.8174
AlCu-0.025Li_T0.exp | 0.025 | 0.194999995 | 775.1550159
AlCu-0.025Li_T0.exp | 0.025 | 0.199999995 | 771.5055055
AlCu-0.030Li_T0.exp | 0.03 | 0 | 918.2555
AlCu-0.030Li_T0.exp | 0.03 | 0.004999995 | 914.2348
AlCu-0.030Li_T0.exp | 0.03 | 0.009999995 | 910.214138
AlCu-0.030Li_T0.exp | 0.03 | 0.014999995 | 906.1916
AlCu-0.030Li_T0.exp | 0.03 | 0.019999995 | 902.1673
AlCu-0.030Li_T0.exp | 0.03 | 0.024999995 | 898.1429
AlCu-0.030Li_T0.exp | 0.03 | 0.029999995 | 894.1167
AlCu-0.030Li_T0.exp | 0.03 | 0.034999995 | 890.0887
AlCu-0.030Li_T0.exp | 0.03 | 0.039999995 | 886.0607
AlCu-0.030Li_T0.exp | 0.03 | 0.044999995 | 882.0308
AlCu-0.030Li_T0.exp | 0.03 | 0.049999995 | 878.001
AlCu-0.030Li_T0.exp | 0.03 | 0.054999995 | 873.9693
AlCu-0.030Li_T0.exp | 0.03 | 0.059999995 | 869.9376
AlCu-0.030Li_T0.exp | 0.03 | 0.064999995 | 865.9059
AlCu-0.030Li_T0.exp | 0.03 | 0.069999995 | 861.8724
AlCu-0.030Li_T0.exp | 0.03 | 0.074999995 | 857.8407
AlCu-0.030Li_T0.exp | 0.03 | 0.079999995 | 853.8072
AlCu-0.030Li_T0.exp | 0.03 | 0.084999995 | 849.7755
AlCu-0.030Li_T0.exp | 0.03 | 0.089999995 | 845.742
AlCu-0.030Li_T0.exp | 0.03 | 0.094999995 | 841.7103
AlCu-0.030Li_T0.exp | 0.03 | 0.099999995 | 837.6787
AlCu-0.030Li_T0.exp | 0.03 | 0.104999995 | 833.6488
AlCu-0.030Li_T0.exp | 0.03 | 0.109999995 | 829.619
AlCu-0.030Li_T0.exp | 0.03 | 0.114999995 | 825.5909334
AlCu-0.030Li_T0.exp | 0.03 | 0.119999995 | 821.5647
AlCu-0.030Li_T0.exp | 0.03 | 0.124999995 | 817.5404
AlCu-0.030Li_T0.exp | 0.03 | 0.129999995 | 813.516
AlCu-0.030Li_T0.exp | 0.03 | 0.134999995 | 809.4968
AlCu-0.030Li_T0.exp | 0.03 | 0.139999995 | 805.4775
AlCu-0.030Li_T0.exp | 0.03 | 0.144999995 | 801.4634
AlCu-0.030Li_T0.exp | 0.03 | 0.149999995 | 797.4511
AlCu-0.030Li_T0.exp | 0.03 | 0.154999995 | 793.4422386
AlCu-0.030Li_T0.exp | 0.03 | 0.159999995 | 789.4369
AlCu-0.030Li_T0.exp | 0.03 | 0.164999995 | 785.4366
AlCu-0.030Li_T0.exp | 0.03 | 0.169999995 | 781.4397
AlCu-0.030Li_T0.exp | 0.03 | 0.174999995 | 777.448
AlCu-0.030Li_T0.exp | 0.03 | 0.179999995 | 773.462
AlCu-0.030Li_T0.exp | 0.03 | 0.184999995 | 769.4833
AlCu-0.030Li_T0.exp | 0.03 | 0.189999995 | 765.508
AlCu-0.030Li_T0.exp | 0.03 | 0.194999995 | 761.5411
AlCu-0.030Li_T0.exp | 0.03 | 0.199999995 | 757.5792079
AlCu-0.035Li_T0.exp | 0.035 | 0 | 912.154
AlCu-0.035Li_T0.exp | 0.035 | 0.004999995 | 908.0116
AlCu-0.035Li_T0.exp | 0.035 | 0.009999995 | 903.8618
AlCu-0.035Li_T0.exp | 0.035 | 0.014999995 | 899.7061
AlCu-0.035Li_T0.exp | 0.035 | 0.019999995 | 895.5450636
AlCu-0.035Li_T0.exp | 0.035 | 0.024999995 | 891.3787
AlCu-0.035Li_T0.exp | 0.035 | 0.029999995 | 887.205
AlCu-0.035Li_T0.exp | 0.035 | 0.034999995 | 883.0277
AlCu-0.035Li_T0.exp | 0.035 | 0.039999995 | 878.843
AlCu-0.035Li_T0.exp | 0.035 | 0.044999995 | 874.653
AlCu-0.035Li_T0.exp | 0.035 | 0.049999995 | 870.457
AlCu-0.035Li_T0.exp | 0.035 | 0.054999995 | 866.2573
AlCu-0.035Li_T0.exp | 0.035 | 0.059999995 | 862.0495
AlCu-0.035Li_T0.exp | 0.035 | 0.064999995 | 857.838
AlCu-0.035Li_T0.exp | 0.035 | 0.069999995 | 853.6229
AlCu-0.035Li_T0.exp | 0.035 | 0.074999995 | 849.4004
AlCu-0.035Li_T0.exp | 0.035 | 0.079999995 | 845.1759
AlCu-0.035Li_T0.exp | 0.035 | 0.084999995 | 840.944
AlCu-0.035Li_T0.exp | 0.035 | 0.089999995 | 836.7101
AlCu-0.035Li_T0.exp | 0.035 | 0.094999995 | 832.4708969
AlCu-0.035Li_T0.exp | 0.035 | 0.099999995 | 828.2262
AlCu-0.035Li_T0.exp | 0.035 | 0.104999995 | 823.9796521
AlCu-0.035Li_T0.exp | 0.035 | 0.109999995 | 819.7294
AlCu-0.035Li_T0.exp | 0.035 | 0.114999995 | 815.4755
AlCu-0.035Li_T0.exp | 0.035 | 0.119999995 | 811.2178
AlCu-0.035Li_T0.exp | 0.035 | 0.124999995 | 806.9565
AlCu-0.035Li_T0.exp | 0.035 | 0.129999995 | 802.6953
AlCu-0.035Li_T0.exp | 0.035 | 0.134999995 | 798.4303
AlCu-0.035Li_T0.exp | 0.035 | 0.139999995 | 794.1616
AlCu-0.035Li_T0.exp | 0.035 | 0.144999995 | 789.8929
AlCu-0.035Li_T0.exp | 0.035 | 0.149999995 | 785.6243
AlCu-0.035Li_T0.exp | 0.035 | 0.154999995 | 781.3519
AlCu-0.035Li_T0.exp | 0.035 | 0.159999995 | 777.0815
AlCu-0.035Li_T0.exp | 0.035 | 0.164999995 | 772.8091
AlCu-0.035Li_T0.exp | 0.035 | 0.169999995 | 768.5387
AlCu-0.035Li_T0.exp | 0.035 | 0.174999995 | 764.2663
AlCu-0.035Li_T0.exp | 0.035 | 0.179999995 | 759.9977
AlCu-0.035Li_T0.exp | 0.035 | 0.184999995 | 755.729
AlCu-0.035Li_T0.exp | 0.035 | 0.189999995 | 751.464
AlCu-0.035Li_T0.exp | 0.035 | 0.194999995 | 747.201
AlCu-0.035Li_T0.exp | 0.035 | 0.199999995 | 742.9398479
AlCu-0.040Li_T0.exp | 0.04 | 0 | 905.2826
AlCu-0.040Li_T0.exp | 0.04 | 0.004999995 | 901.0133954
AlCu-0.040Li_T0.exp | 0.04 | 0.009999995 | 896.733
AlCu-0.040Li_T0.exp | 0.04 | 0.014999995 | 892.4422
AlCu-0.040Li_T0.exp | 0.04 | 0.019999995 | 888.1412
AlCu-0.040Li_T0.exp | 0.04 | 0.024999995 | 883.8318
AlCu-0.040Li_T0.exp | 0.04 | 0.029999995 | 879.5097
AlCu-0.040Li_T0.exp | 0.04 | 0.034999995 | 875.1789
AlCu-0.040Li_T0.exp | 0.04 | 0.039999995 | 870.8378616
AlCu-0.040Li_T0.exp | 0.04 | 0.044999995 | 866.4867
AlCu-0.040Li_T0.exp | 0.04 | 0.049999995 | 862.1261
AlCu-0.040Li_T0.exp | 0.04 | 0.054999995 | 857.7552
AlCu-0.040Li_T0.exp | 0.04 | 0.059999995 | 853.3759
AlCu-0.040Li_T0.exp | 0.04 | 0.064999995 | 848.986
AlCu-0.040Li_T0.exp | 0.04 | 0.069999995 | 844.5856
AlCu-0.040Li_T0.exp | 0.04 | 0.074999995 | 840.177
AlCu-0.040Li_T0.exp | 0.04 | 0.079999995 | 835.7588801
AlCu-0.040Li_T0.exp | 0.04 | 0.084999995 | 831.3322
AlCu-0.040Li_T0.exp | 0.04 | 0.089999995 | 826.8969
AlCu-0.040Li_T0.exp | 0.04 | 0.094999995 | 822.4531
AlCu-0.040Li_T0.exp | 0.04 | 0.099999995 | 818.0014
AlCu-0.040Li_T0.exp | 0.04 | 0.104999995 | 813.539
AlCu-0.040Li_T0.exp | 0.04 | 0.109999995 | 809.0709
AlCu-0.040Li_T0.exp | 0.04 | 0.114999995 | 804.5942
AlCu-0.040Li_T0.exp | 0.04 | 0.119999995 | 800.1118
AlCu-0.040Li_T0.exp | 0.04 | 0.124999995 | 795.6213984
AlCu-0.040Li_T0.exp | 0.04 | 0.129999995 | 791.1227
AlCu-0.040Li_T0.exp | 0.04 | 0.134999995 | 786.6202
AlCu-0.040Li_T0.exp | 0.04 | 0.139999995 | 782.1097
AlCu-0.040Li_T0.exp | 0.04 | 0.144999995 | 777.5934
AlCu-0.040Li_T0.exp | 0.04 | 0.149999995 | 773.0732
AlCu-0.040Li_T0.exp | 0.04 | 0.154999995 | 768.5473
AlCu-0.040Li_T0.exp | 0.04 | 0.159999995 | 764.0174071
AlCu-0.040Li_T0.exp | 0.04 | 0.164999995 | 759.4818
AlCu-0.040Li_T0.exp | 0.04 | 0.169999995 | 754.9441
AlCu-0.040Li_T0.exp | 0.04 | 0.174999995 | 750.4043
AlCu-0.040Li_T0.exp | 0.04 | 0.179999995 | 745.8606
AlCu-0.040Li_T0.exp | 0.04 | 0.184999995 | 741.3149
AlCu-0.040Li_T0.exp | 0.04 | 0.189999995 | 736.7691471
AlCu-0.040Li_T0.exp | 0.04 | 0.194999995 | 732.2213327
AlCu-0.040Li_T0.exp | 0.04 | 0.199999995 | 727.6735183
AlCu-0.045Li_T0.exp | 0.045 | 0 | 897.702
AlCu-0.045Li_T0.exp | 0.045 | 0.004999995 | 893.3024
AlCu-0.045Li_T0.exp | 0.045 | 0.009999995 | 888.8901
AlCu-0.045Li_T0.exp | 0.045 | 0.014999995 | 884.4629
AlCu-0.045Li_T0.exp | 0.045 | 0.019999995 | 880.0215
AlCu-0.045Li_T0.exp | 0.045 | 0.024999995 | 875.5658
AlCu-0.045Li_T0.exp | 0.045 | 0.029999995 | 871.0951
AlCu-0.045Li_T0.exp | 0.045 | 0.034999995 | 866.6112
AlCu-0.045Li_T0.exp | 0.045 | 0.039999995 | 862.1133
AlCu-0.045Li_T0.exp | 0.045 | 0.044999995 | 857.6009
AlCu-0.045Li_T0.exp | 0.045 | 0.049999995 | 853.0751
AlCu-0.045Li_T0.exp | 0.045 | 0.054999995 | 848.5341
AlCu-0.045Li_T0.exp | 0.045 | 0.059999995 | 843.98
AlCu-0.045Li_T0.exp | 0.045 | 0.064999995 | 839.4125
AlCu-0.045Li_T0.exp | 0.045 | 0.069999995 | 834.8321249
AlCu-0.045Li_T0.exp | 0.045 | 0.074999995 | 830.2363215
AlCu-0.045Li_T0.exp | 0.045 | 0.079999995 | 825.6295
AlCu-0.045Li_T0.exp | 0.045 | 0.084999995 | 821.0082
AlCu-0.045Li_T0.exp | 0.045 | 0.089999995 | 816.3758
AlCu-0.045Li_T0.exp | 0.045 | 0.094999995 | 811.7286
AlCu-0.045Li_T0.exp | 0.045 | 0.099999995 | 807.0701
AlCu-0.045Li_T0.exp | 0.045 | 0.104999995 | 802.4008
AlCu-0.045Li_T0.exp | 0.045 | 0.109999995 | 797.7176
AlCu-0.045Li_T0.exp | 0.045 | 0.114999995 | 793.0232
AlCu-0.045Li_T0.exp | 0.045 | 0.119999995 | 788.3185
AlCu-0.045Li_T0.exp | 0.045 | 0.124999995 | 783.6028
AlCu-0.045Li_T0.exp | 0.045 | 0.129999995 | 778.8758
AlCu-0.045Li_T0.exp | 0.045 | 0.134999995 | 774.1396
AlCu-0.045Li_T0.exp | 0.045 | 0.139999995 | 769.3935
AlCu-0.045Li_T0.exp | 0.045 | 0.144999995 | 764.6382
AlCu-0.045Li_T0.exp | 0.045 | 0.149999995 | 759.8745
AlCu-0.045Li_T0.exp | 0.045 | 0.154999995 | 755.1016
AlCu-0.045Li_T0.exp | 0.045 | 0.159999995 | 750.3198
AlCu-0.045Li_T0.exp | 0.045 | 0.164999995 | 745.534
AlCu-0.045Li_T0.exp | 0.045 | 0.169999995 | 740.7389
AlCu-0.045Li_T0.exp | 0.045 | 0.174999995 | 735.9376
AlCu-0.045Li_T0.exp | 0.045 | 0.179999995 | 731.1322
AlCu-0.045Li_T0.exp | 0.045 | 0.184999995 | 726.3207
AlCu-0.045Li_T0.exp | 0.045 | 0.189999995 | 721.5070159
AlCu-0.045Li_T0.exp | 0.045 | 0.194999995 | 716.6871759
AlCu-0.045Li_T0.exp | 0.045 | 0.199999995 | 711.8673359
AlCu-0.050Li_T0.exp | 0.05 | 0 | 889.469276
AlCu-0.050Li_T0.exp | 0.05 | 0.004999995 | 884.9402
AlCu-0.050Li_T0.exp | 0.05 | 0.009999995 | 880.3913
AlCu-0.050Li_T0.exp | 0.05 | 0.014999995 | 875.8264
AlCu-0.050Li_T0.exp | 0.05 | 0.019999995 | 871.2434
AlCu-0.050Li_T0.exp | 0.05 | 0.024999995 | 866.6404
AlCu-0.050Li_T0.exp | 0.05 | 0.029999995 | 862.0211
AlCu-0.050Li_T0.exp | 0.05 | 0.034999995 | 857.3836
AlCu-0.050Li_T0.exp | 0.05 | 0.039999995 | 852.7277
AlCu-0.050Li_T0.exp | 0.05 | 0.044999995 | 848.0535
AlCu-0.050Li_T0.exp | 0.05 | 0.049999995 | 843.3626534
AlCu-0.050Li_T0.exp | 0.05 | 0.054999995 | 838.6533
AlCu-0.050Li_T0.exp | 0.05 | 0.059999995 | 833.9273
AlCu-0.050Li_T0.exp | 0.05 | 0.064999995 | 829.1826
AlCu-0.050Li_T0.exp | 0.05 | 0.069999995 | 824.4212
AlCu-0.050Li_T0.exp | 0.05 | 0.074999995 | 819.6428
AlCu-0.050Li_T0.exp | 0.05 | 0.079999995 | 814.8476
AlCu-0.050Li_T0.exp | 0.05 | 0.084999995 | 810.0354
AlCu-0.050Li_T0.exp | 0.05 | 0.089999995 | 805.2078
AlCu-0.050Li_T0.exp | 0.05 | 0.094999995 | 800.3638458
AlCu-0.050Li_T0.exp | 0.05 | 0.099999995 | 795.5028
AlCu-0.050Li_T0.exp | 0.05 | 0.104999995 | 790.6277
AlCu-0.050Li_T0.exp | 0.05 | 0.109999995 | 785.7354
AlCu-0.050Li_T0.exp | 0.05 | 0.114999995 | 780.829
AlCu-0.050Li_T0.exp | 0.05 | 0.119999995 | 775.9088
AlCu-0.050Li_T0.exp | 0.05 | 0.124999995 | 770.9729
AlCu-0.050Li_T0.exp | 0.05 | 0.129999995 | 766.0251
AlCu-0.050Li_T0.exp | 0.05 | 0.134999995 | 761.0615
AlCu-0.050Li_T0.exp | 0.05 | 0.139999995 | 756.0877961
AlCu-0.050Li_T0.exp | 0.05 | 0.144999995 | 751.0994
AlCu-0.050Li_T0.exp | 0.05 | 0.149999995 | 746.1009
AlCu-0.050Li_T0.exp | 0.05 | 0.154999995 | 741.0905
AlCu-0.050Li_T0.exp | 0.05 | 0.159999995 | 736.0679284
AlCu-0.050Li_T0.exp | 0.05 | 0.164999995 | 731.0382
AlCu-0.050Li_T0.exp | 0.05 | 0.169999995 | 725.9966127
AlCu-0.050Li_T0.exp | 0.05 | 0.174999995 | 720.9478025
AlCu-0.050Li_T0.exp | 0.05 | 0.179999995 | 715.8926
AlCu-0.050Li_T0.exp | 0.05 | 0.184999995 | 710.8284
AlCu-0.050Li_T0.exp | 0.05 | 0.189999995 | 705.7577
AlCu-0.050Li_T0.exp | 0.05 | 0.194999995 | 700.6827
AlCu-0.050Li_T0.exp | 0.05 | 0.199999995 | 695.6032719