## Sheet1
File | w(Li) | w(Mg) | T0 (K)
AlMg-0.00Li_T0.exp | 0 | 0 | 933.4696064
AlMg-0.00Li_T0.exp | 0 | 0.005 | 929.2528384
AlMg-0.00Li_T0.exp | 0 | 0.01 | 925.035264
AlMg-0.00Li_T0.exp | 0 | 0.015 | 920.8147
AlMg-0.00Li_T0.exp | 0 | 0.02 | 916.5923
AlMg-0.00Li_T0.exp | 0 | 0.025 | 912.3699
AlMg-0.00Li_T0.exp | 0 | 0.03 | 908.1474165
AlMg-0.00Li_T0.exp | 0 | 0.035 | 903.9230565
AlMg-0.00Li_T0.exp | 0 | 0.04 | 899.6986965
AlMg-0.00Li_T0.exp | 0 | 0.045 | 895.4743
AlMg-0.00Li_T0.exp | 0 | 0.05 | 891.25
AlMg-0.00Li_T0.exp | 0 | 0.055 | 887.0256
AlMg-0.00Li_T0.exp | 0 | 0.06 | 882.8013
AlMg-0.00Li_T0.exp | 0 | 0.065 | 878.5805
AlMg-0.00Li_T0.exp | 0 | 0.07 | 874.3579
AlMg-0.00Li_T0.exp | 0 | 0.075 | 870.1389
AlMg-0.00Li_T0.exp | 0 | 0.08 | 865.9219
AlMg-0.00Li_T0.exp | 0 | 0.085 | 861.7067
AlMg-0.00Li_T0.exp | 0 | 0.09 | 857.4952
AlMg-0.00Li_T0.exp | 0 | 0.095 | 853.2856344
AlMg-0.00Li_T0.exp | 0 | 0.1 | 849.0797
AlMg-0.00Li_T0.exp | 0 | 0.105 | 844.8774
AlMg-0.00Li_T0.exp | 0 | 0.11 | 840.6804
AlMg-0.00Li_T0.exp | 0 | 0.115 | 836.4871
AlMg-0.00Li_T0.exp | 0 | 0.12 | 832.299051
AlMg-0.00Li_T0.exp | 0 | 0.125 | 828.116384
AlMg-0.00Li_T0.exp | 0 | 0.13 | 823.939
AlMg-0.00Li_T0.exp | 0 | 0.135 | 819.7704
AlMg-0.00Li_T0.exp | 0 | 0.14 | 815.6055
AlMg-0.00Li_T0.exp | 0 | 0.145 | 811.4505
AlMg-0.00Li_T0.exp | 0 | 0.15 | 807.3035
AlMg-0.00Li_T0.exp | 0 | 0.155 | 803.1638
AlMg-0.00Li_T0.exp | 0 | 0.16 | 799.0331
AlMg-0.00Li_T0.exp | 0 | 0.165 | 794.9124
AlMg-0.00Li_T0.exp | 0 | 0.17 | 790.8015
AlMg-0.00Li_T0.exp | 0 | 0.175 | 786.7005
AlMg-0.00Li_T0.exp | 0 | 0.18 | 782.6106
AlMg-0.00Li_T0.exp | 0 | 0.185 | 778.5352
AlMg-0.00Li_T0.exp | 0 | 0.19 | 774.4695
AlMg-0.00Li_T0.exp | 0 | 0.195 | 770.4181
AlMg-0.00Li_T0.exp | 0 | 0.199999995 | 766.3811
AlMg-0.00Li_T0.exp | 0 | 0.2 | 766.3811
AlMg-0.005Li_T0.exp | 0.005 | 0 | 934.1246
AlMg-0.005Li_T0.exp | 0.005 | 0.004999995 | 930.6126
AlMg-0.005Li_T0.exp | 0.005 | 0.009999995 | 927.0693
AlMg-0.005Li_T0.exp | 0.005 | 0.014999995 | 923.4958
AlMg-0.005Li_T0.exp | 0.005 | 0.019999995 | 919.8916
AlMg-0.005Li_T0.exp | 0.005 | 0.024999995 | 916.2564
AlMg-0.005Li_T0.exp | 0.005 | 0.029999995 | 912.5936
AlMg-0.005Li_T0.exp | 0.005 | 0.034999995 | 908.9
AlMg-0.005Li_T0.exp | 0.005 | 0.039999995 | 905.1784
AlMg-0.005Li_T0.exp | 0.005 | 0.044999995 | 901.4284
AlMg-0.005Li_T0.exp | 0.005 | 0.049999995 | 897.6505
AlMg-0.005Li_T0.exp | 0.005 | 0.054999995 | 893.8449
AlMg-0.005Li_T0.exp | 0.005 | 0.059999995 | 890.0127
AlMg-0.005Li_T0.exp | 0.005 | 0.064999995 | 886.1542
AlMg-0.005Li_T0.exp | 0.005 | 0.069999995 | 882.2681
AlMg-0.005Li_T0.exp | 0.005 | 0.074999995 | 878.358
AlMg-0.005Li_T0.exp | 0.005 | 0.079999995 | 874.4207
AlMg-0.005Li_T0.exp | 0.005 | 0.084999995 | 870.4601
AlMg-0.005Li_T0.exp | 0.005 | 0.089999995 | 866.4749
AlMg-0.005Li_T0.exp | 0.005 | 0.094999995 | 862.465
AlMg-0.005Li_T0.exp | 0.005 | 0.099999995 | 858.4318
AlMg-0.005Li_T0.exp | 0.005 | 0.104999995 | 854.3766
AlMg-0.005Li_T0.exp | 0.005 | 0.109999995 | 850.2991
AlMg-0.005Li_T0.exp | 0.005 | 0.114999995 | 846.1983
AlMg-0.005Li_T0.exp | 0.005 | 0.119999995 | 842.0783
AlMg-0.005Li_T0.exp | 0.005 | 0.124999995 | 837.9369
AlMg-0.005Li_T0.exp | 0.005 | 0.129999995 | 833.7751
AlMg-0.005Li_T0.exp | 0.005 | 0.134999995 | 829.5952
AlMg-0.005Li_T0.exp | 0.005 | 0.139999995 | 825.3952
AlMg-0.005Li_T0.exp | 0.005 | 0.144999995 | 821.1784
AlMg-0.005Li_T0.exp | 0.005 | 0.149999995 | 816.9432
AlMg-0.005Li_T0.exp | 0.005 | 0.154999995 | 812.6929
AlMg-0.005Li_T0.exp | 0.005 | 0.159999995 | 808.4249
AlMg-0.005Li_T0.exp | 0.005 | 0.164999995 | 804.1408
AlMg-0.005Li_T0.exp | 0.005 | 0.169999995 | 799.8447
AlMg-0.005Li_T0.exp | 0.005 | 0.174999995 | 795.5327
AlMg-0.005Li_T0.exp | 0.005 | 0.179999995 | 791.2079
AlMg-0.005Li_T0.exp | 0.005 | 0.184999995 | 786.8708
AlMg-0.005Li_T0.exp | 0.005 | 0.189999995 | 782.5232
AlMg-0.005Li_T0.exp | 0.005 | 0.194999995 | 778.1651
AlMg-0.005Li_T0.exp | 0.005 | 0.199999995 | 773.797
AlMg-0.010Li_T0.exp | 0.01 | 0 | 933.2819
AlMg-0.010Li_T0.exp | 0.01 | 0.004999995 | 930.2793
AlMg-0.010Li_T0.exp | 0.01 | 0.009999995 | 927.2226
AlMg-0.010Li_T0.exp | 0.01 | 0.014999995 | 924.1085
AlMg-0.010Li_T0.exp | 0.01 | 0.019999995 | 920.9406
AlMg-0.010Li_T0.exp | 0.01 | 0.024999995 | 917.7179
AlMg-0.010Li_T0.exp | 0.01 | 0.029999995 | 914.4419
AlMg-0.010Li_T0.exp | 0.01 | 0.034999995 | 911.112
AlMg-0.010Li_T0.exp | 0.01 | 0.039999995 | 907.7293
AlMg-0.010Li_T0.exp | 0.01 | 0.044999995 | 904.2957
AlMg-0.010Li_T0.exp | 0.01 | 0.049999995 | 900.8077
AlMg-0.010Li_T0.exp | 0.01 | 0.054999995 | 897.2674
AlMg-0.010Li_T0.exp | 0.01 | 0.059999995 | 893.6773
AlMg-0.010Li_T0.exp | 0.01 | 0.064999995 | 890.0354
AlMg-0.010Li_T0.exp | 0.01 | 0.069999995 | 886.3442
AlMg-0.010Li_T0.exp | 0.01 | 0.074999995 | 882.6027
AlMg-0.010Li_T0.exp | 0.01 | 0.079999995 | 878.8118
AlMg-0.010Li_T0.exp | 0.01 | 0.084999995 | 874.9715
AlMg-0.010Li_T0.exp | 0.01 | 0.089999995 | 871.0832
AlMg-0.010Li_T0.exp | 0.01 | 0.094999995 | 867.1459
AlMg-0.010Li_T0.exp | 0.01 | 0.099999995 | 863.164
AlMg-0.010Li_T0.exp | 0.01 | 0.104999995 | 859.1331
AlMg-0.010Li_T0.exp | 0.01 | 0.109999995 | 855.0572
AlMg-0.010Li_T0.exp | 0.01 | 0.114999995 | 850.9357
AlMg-0.010Li_T0.exp | 0.01 | 0.119999995 | 846.7709
AlMg-0.010Li_T0.exp | 0.01 | 0.124999995 | 842.5593
AlMg-0.010Li_T0.exp | 0.01 | 0.129999995 | 838.3057
AlMg-0.010Li_T0.exp | 0.01 | 0.134999995 | 834.0096
AlMg-0.010Li_T0.exp | 0.01 | 0.139999995 | 829.6708
AlMg-0.010Li_T0.exp | 0.01 | 0.144999995 | 825.2912
AlMg-0.010Li_T0.exp | 0.01 | 0.149999995 | 820.8712
AlMg-0.010Li_T0.exp | 0.01 | 0.154999995 | 816.4108
AlMg-0.010Li_T0.exp | 0.01 | 0.159999995 | 811.9122
AlMg-0.010Li_T0.exp | 0.01 | 0.164999995 | 807.3766
AlMg-0.010Li_T0.exp | 0.01 | 0.169999995 | 802.8013
AlMg-0.010Li_T0.exp | 0.01 | 0.174999995 | 798.1914
AlMg-0.010Li_T0.exp | 0.01 | 0.179999995 | 793.5442
AlMg-0.010Li_T0.exp | 0.01 | 0.184999995 | 788.8639
AlMg-0.010Li_T0.exp | 0.01 | 0.189999995 | 784.15
AlMg-0.010Li_T0.exp | 0.01 | 0.194999995 | 779.4036
AlMg-0.010Li_T0.exp | 0.01 | 0.199999995 | 774.6259
AlMg-0.015Li_T0.exp | 0.015 | 0 | 931.1378
AlMg-0.015Li_T0.exp | 0.015 | 0.004999995 | 928.4757
AlMg-0.015Li_T0.exp | 0.015 | 0.009999995 | 925.7387
AlMg-0.015Li_T0.exp | 0.015 | 0.014999995 | 922.9259
AlMg-0.015Li_T0.exp | 0.015 | 0.019999995 | 920.0384
AlMg-0.015Li_T0.exp | 0.015 | 0.024999995 | 917.0744
AlMg-0.015Li_T0.exp | 0.015 | 0.029999995 | 914.0343
AlMg-0.015Li_T0.exp | 0.015 | 0.034999995 | 910.9204
AlMg-0.015Li_T0.exp | 0.015 | 0.039999995 | 907.7328
AlMg-0.015Li_T0.exp | 0.015 | 0.044999995 | 904.4697
AlMg-0.015Li_T0.exp | 0.015 | 0.049999995 | 901.1349
AlMg-0.015Li_T0.exp | 0.015 | 0.054999995 | 897.725
AlMg-0.015Li_T0.exp | 0.015 | 0.059999995 | 894.2426
AlMg-0.015Li_T0.exp | 0.015 | 0.064999995 | 890.6898
AlMg-0.015Li_T0.exp | 0.015 | 0.069999995 | 887.0626
AlMg-0.015Li_T0.exp | 0.015 | 0.074999995 | 883.3649
AlMg-0.015Li_T0.exp | 0.015 | 0.079999995 | 879.597
AlMg-0.015Li_T0.exp | 0.015 | 0.084999995 | 875.7587
AlMg-0.015Li_T0.exp | 0.015 | 0.089999995 | 871.8491
AlMg-0.015Li_T0.exp | 0.015 | 0.094999995 | 867.8707
AlMg-0.015Li_T0.exp | 0.015 | 0.099999995 | 863.8239
AlMg-0.015Li_T0.exp | 0.015 | 0.104999995 | 859.7091
AlMg-0.015Li_T0.exp | 0.015 | 0.109999995 | 855.5259
AlMg-0.015Li_T0.exp | 0.015 | 0.114999995 | 851.2755
AlMg-0.015Li_T0.exp | 0.015 | 0.119999995 | 846.9612
AlMg-0.015Li_T0.exp | 0.015 | 0.124999995 | 842.5783
AlMg-0.015Li_T0.exp | 0.015 | 0.129999995 | 838.1327
AlMg-0.015Li_T0.exp | 0.015 | 0.134999995 | 833.6207
AlMg-0.015Li_T0.exp | 0.015 | 0.139999995 | 829.0479
AlMg-0.015Li_T0.exp | 0.015 | 0.144999995 | 824.4098
AlMg-0.015Li_T0.exp | 0.015 | 0.149999995 | 819.7113
AlMg-0.015Li_T0.exp | 0.015 | 0.154999995 | 814.9516
AlMg-0.015Li_T0.exp | 0.015 | 0.159999995 | 810.1332
AlMg-0.015Li_T0.exp | 0.015 | 0.164999995 | 805.2548
AlMg-0.015Li_T0.exp | 0.015 | 0.169999995 | 800.3167
AlMg-0.015Li_T0.exp | 0.015 | 0.174999995 | 795.3245
AlMg-0.015Li_T0.exp | 0.015 | 0.179999995 | 790.2744
AlMg-0.015Li_T0.exp | 0.015 | 0.184999995 | 785.1685
AlMg-0.015Li_T0.exp | 0.015 | 0.189999995 | 780.0088
AlMg-0.015Li_T0.exp | 0.015 | 0.194999995 | 774.7981
AlMg-0.015Li_T0.exp | 0.015 | 0.199999995 | 769.5347
AlMg-0.020Li_T0.exp | 0.02 | 0 | 927.8383
AlMg-0.020Li_T0.exp | 0.02 | 0.004999995 | 925.3756
AlMg-0.020Li_T0.exp | 0.02 | 0.009999995 | 922.8175
AlMg-0.020Li_T0.exp | 0.02 | 0.014999995 | 920.1656
AlMg-0.020Li_T0.exp | 0.02 | 0.019999995 | 917.4184
AlMg-0.020Li_T0.exp | 0.02 | 0.024999995 | 914.5781
AlMg-0.020Li_T0.exp | 0.02 | 0.029999995 | 911.6445
AlMg-0.020Li_T0.exp | 0.02 | 0.034999995 | 908.6152
AlMg-0.020Li_T0.exp | 0.02 | 0.039999995 | 905.4944
AlMg-0.020Li_T0.exp | 0.02 | 0.044999995 | 902.28
AlMg-0.020Li_T0.exp | 0.02 | 0.049999995 | 898.9712
AlMg-0.020Li_T0.exp | 0.02 | 0.054999995 | 895.5715
AlMg-0.020Li_T0.exp | 0.02 | 0.059999995 | 892.0803
AlMg-0.020Li_T0.exp | 0.02 | 0.064999995 | 888.4952
AlMg-0.020Li_T0.exp | 0.02 | 0.069999995 | 884.82
AlMg-0.020Li_T0.exp | 0.02 | 0.074999995 | 881.0545
AlMg-0.020Li_T0.exp | 0.02 | 0.079999995 | 877.1968
AlMg-0.020Li_T0.exp | 0.02 | 0.084999995 | 873.2512
AlMg-0.020Li_T0.exp | 0.02 | 0.089999995 | 869.2132
AlMg-0.020Li_T0.exp | 0.02 | 0.094999995 | 865.0887
AlMg-0.020Li_T0.exp | 0.02 | 0.099999995 | 860.8735
AlMg-0.020Li_T0.exp | 0.02 | 0.104999995 | 856.5712
AlMg-0.020Li_T0.exp | 0.02 | 0.109999995 | 852.1811
AlMg-0.020Li_T0.exp | 0.02 | 0.114999995 | 847.7059
AlMg-0.020Li_T0.exp | 0.02 | 0.119999995 | 843.1419
AlMg-0.020Li_T0.exp | 0.02 | 0.124999995 | 838.4943
AlMg-0.020Li_T0.exp | 0.02 | 0.129999995 | 833.7623
AlMg-0.020Li_T0.exp | 0.02 | 0.134999995 | 828.9455
AlMg-0.020Li_T0.exp | 0.02 | 0.139999995 | 824.044
AlMg-0.020Li_T0.exp | 0.02 | 0.144999995 | 819.0621
AlMg-0.020Li_T0.exp | 0.02 | 0.149999995 | 813.9986
AlMg-0.020Li_T0.exp | 0.02 | 0.154999995 | 808.8543
AlMg-0.020Li_T0.exp | 0.02 | 0.159999995 | 803.6324
AlMg-0.020Li_T0.exp | 0.02 | 0.164999995 | 798.3281
AlMg-0.020Li_T0.exp | 0.02 | 0.169999995 | 792.9497
AlMg-0.020Li_T0.exp | 0.02 | 0.174999995 | 787.4929
AlMg-0.020Li_T0.exp | 0.02 | 0.179999995 | 781.961
AlMg-0.020Li_T0.exp | 0.02 | 0.184999995 | 776.3562
AlMg-0.020Li_T0.exp | 0.02 | 0.189999995 | 770.6779
AlMg-0.020Li_T0.exp | 0.02 | 0.194999995 | 764.9299
AlMg-0.020Li_T0.exp | 0.02 | 0.199999995 | 759.1081
AlMg-0.025Li_T0.exp | 0.025 | 0 | 923.5117
AlMg-0.025Li_T0.exp | 0.025 | 0.004999995 | 921.1196
AlMg-0.025Li_T0.exp | 0.025 | 0.009999995 | 918.6165
AlMg-0.025Li_T0.exp | 0.025 | 0.014999995 | 916.0029
AlMg-0.025Li_T0.exp | 0.025 | 0.019999995 | 913.2784
AlMg-0.025Li_T0.exp | 0.025 | 0.024999995 | 910.4432
AlMg-0.025Li_T0.exp | 0.025 | 0.029999995 | 907.4952
AlMg-0.025Li_T0.exp | 0.025 | 0.034999995 | 904.4384
AlMg-0.025Li_T0.exp | 0.025 | 0.039999995 | 901.2705
AlMg-0.025Li_T0.exp | 0.025 | 0.044999995 | 897.9913
AlMg-0.025Li_T0.exp | 0.025 | 0.049999995 | 894.6012
AlMg-0.025Li_T0.exp | 0.025 | 0.054999995 | 891.102
AlMg-0.025Li_T0.exp | 0.025 | 0.059999995 | 887.4941
AlMg-0.025Li_T0.exp | 0.025 | 0.064999995 | 883.7741
AlMg-0.025Li_T0.exp | 0.025 | 0.069999995 | 879.9461
AlMg-0.025Li_T0.exp | 0.025 | 0.074999995 | 876.009
AlMg-0.025Li_T0.exp | 0.025 | 0.079999995 | 871.9634
AlMg-0.025Li_T0.exp | 0.025 | 0.084999995 | 867.8103
AlMg-0.025Li_T0.exp | 0.025 | 0.089999995 | 863.5472
AlMg-0.025Li_T0.exp | 0.025 | 0.094999995 | 859.1781
AlMg-0.025Li_T0.exp | 0.025 | 0.099999995 | 854.7023
AlMg-0.025Li_T0.exp | 0.025 | 0.104999995 | 850.1196
AlMg-0.025Li_T0.exp | 0.025 | 0.109999995 | 845.4316
AlMg-0.025Li_T0.exp | 0.025 | 0.114999995 | 840.638
AlMg-0.025Li_T0.exp | 0.025 | 0.119999995 | 835.7411
AlMg-0.025Li_T0.exp | 0.025 | 0.124999995 | 830.7394
AlMg-0.025Li_T0.exp | 0.025 | 0.129999995 | 825.6335
AlMg-0.025Li_T0.exp | 0.025 | 0.134999995 | 820.4266
AlMg-0.025Li_T0.exp | 0.025 | 0.139999995 | 815.1186
AlMg-0.025Li_T0.exp | 0.025 | 0.144999995 | 809.7087
AlMg-0.025Li_T0.exp | 0.025 | 0.149999995 | 804.2007
AlMg-0.025Li_T0.exp | 0.025 | 0.154999995 | 798.5928
AlMg-0.025Li_T0.exp | 0.025 | 0.159999995 | 792.8869
AlMg-0.025Li_T0.exp | 0.025 | 0.164999995 | 787.085
AlMg-0.025Li_T0.exp | 0.025 | 0.169999995 | 781.188
AlMg-0.025Li_T0.exp | 0.025 | 0.174999995 | 775.1959
AlMg-0.025Li_T0.exp | 0.025 | 0.179999995 | 769.1107
AlMg-0.025Li_T0.exp | 0.025 | 0.184999995 | 762.9358
AlMg-0.025Li_T0.exp | 0.025 | 0.189999995 | 756.6699
AlMg-0.025Li_T0.exp | 0.025 | 0.194999995 | 750.3139
AlMg-0.025Li_T0.exp | 0.025 | 0.199999995 | 743.871
AlMg-0.030Li_T0.exp | 0.03 | 0 | 918.254
AlMg-0.030Li_T0.exp | 0.03 | 0.004999995 | 915.8256
AlMg-0.030Li_T0.exp | 0.03 | 0.009999995 | 913.2675
AlMg-0.030Li_T0.exp | 0.03 | 0.014999995 | 910.5851
AlMg-0.030Li_T0.exp | 0.03 | 0.019999995 | 907.776
AlMg-0.030Li_T0.exp | 0.03 | 0.024999995 | 904.8412
AlMg-0.030Li_T0.exp | 0.03 | 0.029999995 | 901.7791
AlMg-0.030Li_T0.exp | 0.03 | 0.034999995 | 898.5882
AlMg-0.030Li_T0.exp | 0.03 | 0.039999995 | 895.2738
AlMg-0.030Li_T0.exp | 0.03 | 0.044999995 | 891.8299
AlMg-0.030Li_T0.exp | 0.03 | 0.049999995 | 888.2608
AlMg-0.030Li_T0.exp | 0.03 | 0.054999995 | 884.5651
AlMg-0.030Li_T0.exp | 0.03 | 0.059999995 | 880.7446
AlMg-0.030Li_T0.exp | 0.03 | 0.064999995 | 876.7966
AlMg-0.030Li_T0.exp | 0.03 | 0.069999995 | 872.722
AlMg-0.030Li_T0.exp | 0.03 | 0.074999995 | 868.522
AlMg-0.030Li_T0.exp | 0.03 | 0.079999995 | 864.1972
AlMg-0.030Li_T0.exp | 0.03 | 0.084999995 | 859.7457
AlMg-0.030Li_T0.exp | 0.03 | 0.089999995 | 855.1704
AlMg-0.030Li_T0.exp | 0.03 | 0.094999995 | 850.4719
AlMg-0.030Li_T0.exp | 0.03 | 0.099999995 | 845.6467
AlMg-0.030Li_T0.exp | 0.03 | 0.104999995 | 840.7011
AlMg-0.030Li_T0.exp | 0.03 | 0.109999995 | 835.631
AlMg-0.030Li_T0.exp | 0.03 | 0.114999995 | 830.4379
AlMg-0.030Li_T0.exp | 0.03 | 0.119999995 | 825.1235
AlMg-0.030Li_T0.exp | 0.03 | 0.124999995 | 819.69
AlMg-0.030Li_T0.exp | 0.03 | 0.129999995 | 814.1339
AlMg-0.030Li_T0.exp | 0.03 | 0.134999995 | 808.4587
AlMg-0.030Li_T0.exp | 0.03 | 0.139999995 | 802.666
AlMg-0.030Li_T0.exp | 0.03 | 0.144999995 | 796.754
AlMg-0.030Li_T0.exp | 0.03 | 0.149999995 | 790.7276
AlMg-0.030Li_T0.exp | 0.03 | 0.154999995 | 784.5832
AlMg-0.030Li_T0.exp | 0.03 | 0.159999995 | 778.3255
AlMg-0.030Li_T0.exp | 0.03 | 0.164999995 | 771.9531
AlMg-0.030Li_T0.exp | 0.03 | 0.169999995 | 765.4708
AlMg-0.030Li_T0.exp | 0.03 | 0.174999995 | 758.8756
AlMg-0.030Li_T0.exp | 0.03 | 0.179999995 | 752.1697
AlMg-0.030Li_T0.exp | 0.03 | 0.184999995 | 745.3598
AlMg-0.030Li_T0.exp | 0.03 | 0.189999995 | 738.4401
AlMg-0.030Li_T0.exp | 0.03 | 0.194999995 | 731.4168
AlMg-0.030Li_T0.exp | 0.03 | 0.199999995 | 724.2905
AlMg-0.035Li_T0.exp | 0.035 | 0 | 912.1548
AlMg-0.035Li_T0.exp | 0.035 | 0.004999995 | 909.5883
AlMg-0.035Li_T0.exp | 0.035 | 0.009999995 | 906.8824
AlMg-0.035Li_T0.exp | 0.035 | 0.014999995 | 904.0372
AlMg-0.035Li_T0.exp | 0.035 | 0.019999995 | 901.0492
AlMg-0.035Li_T0.exp | 0.035 | 0.024999995 | 897.92
AlMg-0.035Li_T0.exp | 0.035 | 0.029999995 | 894.6512
AlMg-0.035Li_T0.exp | 0.035 | 0.034999995 | 891.2392
AlMg-0.035Li_T0.exp | 0.035 | 0.039999995 | 887.6848
AlMg-0.035Li_T0.exp | 0.035 | 0.044999995 | 883.9912
AlMg-0.035Li_T0.exp | 0.035 | 0.049999995 | 880.1529
AlMg-0.035Li_T0.exp | 0.035 | 0.054999995 | 876.1745
AlMg-0.035Li_T0.exp | 0.035 | 0.059999995 | 872.0538
AlMg-0.035Li_T0.exp | 0.035 | 0.064999995 | 867.793
AlMg-0.035Li_T0.exp | 0.035 | 0.069999995 | 863.3882
AlMg-0.035Li_T0.exp | 0.035 | 0.074999995 | 858.8434
AlMg-0.035Li_T0.exp | 0.035 | 0.079999995 | 854.1565
AlMg-0.035Li_T0.exp | 0.035 | 0.084999995 | 849.3293
AlMg-0.035Li_T0.exp | 0.035 | 0.089999995 | 844.3592
AlMg-0.035Li_T0.exp | 0.035 | 0.094999995 | 839.2504
AlMg-0.035Li_T0.exp | 0.035 | 0.099999995 | 834.0021
AlMg-0.035Li_T0.exp | 0.035 | 0.104999995 | 828.6141
AlMg-0.035Li_T0.exp | 0.035 | 0.109999995 | 823.0862
AlMg-0.035Li_T0.exp | 0.035 | 0.114999995 | 817.4214
AlMg-0.035Li_T0.exp | 0.035 | 0.119999995 | 811.6175
AlMg-0.035Li_T0.exp | 0.035 | 0.124999995 | 805.6775
AlMg-0.035Li_T0.exp | 0.035 | 0.129999995 | 799.5993
AlMg-0.035Li_T0.exp | 0.035 | 0.134999995 | 793.3865
AlMg-0.035Li_T0.exp | 0.035 | 0.139999995 | 787.0401
AlMg-0.035Li_T0.exp | 0.035 | 0.144999995 | 780.5577
AlMg-0.035Li_T0.exp | 0.035 | 0.149999995 | 773.9449
AlMg-0.035Li_T0.exp | 0.035 | 0.154999995 | 767.1985
AlMg-0.035Li_T0.exp | 0.035 | 0.159999995 | 760.3234
AlMg-0.035Li_T0.exp | 0.035 | 0.164999995 | 753.3186
AlMg-0.035Li_T0.exp | 0.035 | 0.169999995 | 746.1866
AlMg-0.035Li_T0.exp | 0.035 | 0.174999995 | 738.9289
AlMg-0.035Li_T0.exp | 0.035 | 0.179999995 | 731.5429
AlMg-0.035Li_T0.exp | 0.035 | 0.184999995 | 724.0365
AlMg-0.035Li_T0.exp | 0.035 | 0.189999995 | 716.4089
AlMg-0.035Li_T0.exp | 0.035 | 0.194999995 | 708.6625
AlMg-0.035Li_T0.exp | 0.035 | 0.199999995 | 700.7962
AlMg-0.040Li_T0.exp | 0.04 | 0 | 905.2816
AlMg-0.040Li_T0.exp | 0.04 | 0.004999995 | 902.4952
AlMg-0.040Li_T0.exp | 0.04 | 0.009999995 | 899.5565
AlMg-0.040Li_T0.exp | 0.04 | 0.014999995 | 896.4608
AlMg-0.040Li_T0.exp | 0.04 | 0.019999995 | 893.2128
AlMg-0.040Li_T0.exp | 0.04 | 0.024999995 | 889.808
AlMg-0.040Li_T0.exp | 0.04 | 0.029999995 | 886.2499
AlMg-0.040Li_T0.exp | 0.04 | 0.034999995 | 882.5335
AlMg-0.040Li_T0.exp | 0.04 | 0.039999995 | 878.6627
AlMg-0.040Li_T0.exp | 0.04 | 0.044999995 | 874.6363
AlMg-0.040Li_T0.exp | 0.04 | 0.049999995 | 870.4531
AlMg-0.040Li_T0.exp | 0.04 | 0.054999995 | 866.1152
AlMg-0.040Li_T0.exp | 0.04 | 0.059999995 | 861.6174
AlMg-0.040Li_T0.exp | 0.04 | 0.064999995 | 856.9655
AlMg-0.040Li_T0.exp | 0.04 | 0.069999995 | 852.1578
AlMg-0.040Li_T0.exp | 0.04 | 0.074999995 | 847.1914
AlMg-0.040Li_T0.exp | 0.04 | 0.079999995 | 842.0714
AlMg-0.040Li_T0.exp | 0.04 | 0.084999995 | 836.793
AlMg-0.040Li_T0.exp | 0.04 | 0.089999995 | 831.3615
AlMg-0.040Li_T0.exp | 0.04 | 0.094999995 | 825.7714
AlMg-0.040Li_T0.exp | 0.04 | 0.099999995 | 820.0271
AlMg-0.040Li_T0.exp | 0.04 | 0.104999995 | 814.1301
AlMg-0.040Li_T0.exp | 0.04 | 0.109999995 | 808.0765
AlMg-0.040Li_T0.exp | 0.04 | 0.114999995 | 801.8709
AlMg-0.040Li_T0.exp | 0.04 | 0.119999995 | 795.5108
AlMg-0.040Li_T0.exp | 0.04 | 0.124999995 | 788.9988
AlMg-0.040Li_T0.exp | 0.04 | 0.129999995 | 782.3369
AlMg-0.040Li_T0.exp | 0.04 | 0.134999995 | 775.5217
AlMg-0.040Li_T0.exp | 0.04 | 0.139999995 | 768.5577
AlMg-0.040Li_T0.exp | 0.04 | 0.144999995 | 761.446
AlMg-0.040Li_T0.exp | 0.04 | 0.149999995 | 754.1875
AlMg-0.040Li_T0.exp | 0.04 | 0.154999995 | 746.7796
AlMg-0.040Li_T0.exp | 0.04 | 0.159999995 | 739.2289
AlMg-0.040Li_T0.exp | 0.04 | 0.164999995 | 731.5332
AlMg-0.040Li_T0.exp | 0.04 | 0.169999995 | 723.695
AlMg-0.040Li_T0.exp | 0.04 | 0.174999995 | 715.7174
AlMg-0.040Li_T0.exp | 0.04 | 0.179999995 | 707.6006
AlMg-0.040Li_T0.exp | 0.04 | 0.184999995 | 699.347
AlMg-0.040Li_T0.exp | 0.04 | 0.189999995 | 690.9589
AlMg-0.040Li_T0.exp | 0.04 | 0.194999995 | 682.4372
AlMg-0.040Li_T0.exp | 0.04 | 0.199999995 | 673.7834
AlMg-0.045Li_T0.exp | 0.045 | 0 | 897.7012
AlMg-0.045Li_T0.exp | 0.045 | 0.004999995 | 894.618
AlMg-0.045Li_T0.exp | 0.045 | 0.009999995 | 891.37
AlMg-0.045Li_T0.exp | 0.045 | 0.014999995 | 887.9535
AlMg-0.045Li_T0.exp | 0.045 | 0.019999995 | 884.3683
AlMg-0.045Li_T0.exp | 0.045 | 0.024999995 | 880.6163
AlMg-0.045Li_T0.exp | 0.045 | 0.029999995 | 876.6946
AlMg-0.045Li_T0.exp | 0.045 | 0.034999995 | 872.6055
AlMg-0.045Li_T0.exp | 0.045 | 0.039999995 | 868.3447
AlMg-0.045Li_T0.exp | 0.045 | 0.044999995 | 863.917
AlMg-0.045Li_T0.exp | 0.045 | 0.049999995 | 859.3167
AlMg-0.045Li_T0.exp | 0.045 | 0.054999995 | 854.5468
AlMg-0.045Li_T0.exp | 0.045 | 0.059999995 | 849.6068
AlMg-0.045Li_T0.exp | 0.045 | 0.064999995 | 844.4968
AlMg-0.045Li_T0.exp | 0.045 | 0.069999995 | 839.2161
AlMg-0.045Li_T0.exp | 0.045 | 0.074999995 | 833.7662
AlMg-0.045Li_T0.exp | 0.045 | 0.079999995 | 828.1437
AlMg-0.045Li_T0.exp | 0.045 | 0.084999995 | 822.353
AlMg-0.045Li_T0.exp | 0.045 | 0.089999995 | 816.3911
AlMg-0.045Li_T0.exp | 0.045 | 0.094999995 | 810.2591
AlMg-0.045Li_T0.exp | 0.045 | 0.099999995 | 803.9568
AlMg-0.045Li_T0.exp | 0.045 | 0.104999995 | 797.4867
AlMg-0.045Li_T0.exp | 0.045 | 0.109999995 | 790.8466
AlMg-0.045Li_T0.exp | 0.045 | 0.114999995 | 784.041
AlMg-0.045Li_T0.exp | 0.045 | 0.119999995 | 777.0666
AlMg-0.045Li_T0.exp | 0.045 | 0.124999995 | 769.9243
AlMg-0.045Li_T0.exp | 0.045 | 0.129999995 | 762.6179
AlMg-0.045Li_T0.exp | 0.045 | 0.134999995 | 755.1479
AlMg-0.045Li_T0.exp | 0.045 | 0.139999995 | 747.5118
AlMg-0.045Li_T0.exp | 0.045 | 0.144999995 | 739.7137
AlMg-0.045Li_T0.exp | 0.045 | 0.149999995 | 731.7536
AlMg-0.045Li_T0.exp | 0.045 | 0.154999995 | 723.6336
AlMg-0.045Li_T0.exp | 0.045 | 0.159999995 | 715.3544
AlMg-0.045Li_T0.exp | 0.045 | 0.164999995 | 706.9184
AlMg-0.045Li_T0.exp | 0.045 | 0.169999995 | 698.3262
AlMg-0.045Li_T0.exp | 0.045 | 0.174999995 | 689.5819
AlMg-0.045Li_T0.exp | 0.045 | 0.179999995 | 680.6827
AlMg-0.045Li_T0.exp | 0.045 | 0.184999995 | 671.6371
AlMg-0.045Li_T0.exp | 0.045 | 0.189999995 | 662.4411
AlMg-0.045Li_T0.exp | 0.045 | 0.194999995 | 653.1023
AlMg-0.045Li_T0.exp | 0.045 | 0.199999995 | 643.6192
AlMg-0.050Li_T0.exp | 0.05 | 0 | 889.4693
AlMg-0.050Li_T0.exp | 0.05 | 0.004999995 | 886.022
AlMg-0.050Li_T0.exp | 0.05 | 0.009999995 | 882.3965
AlMg-0.050Li_T0.exp | 0.05 | 0.014999995 | 878.5917
AlMg-0.050Li_T0.exp | 0.05 | 0.019999995 | 874.6081
AlMg-0.050Li_T0.exp | 0.05 | 0.024999995 | 870.4411
AlMg-0.050Li_T0.exp | 0.05 | 0.029999995 | 866.0935
AlMg-0.050Li_T0.exp | 0.05 | 0.034999995 | 861.5656
AlMg-0.050Li_T0.exp | 0.05 | 0.039999995 | 856.8531
AlMg-0.050Li_T0.exp | 0.05 | 0.044999995 | 851.959
AlMg-0.050Li_T0.exp | 0.05 | 0.049999995 | 846.8808
AlMg-0.050Li_T0.exp | 0.05 | 0.054999995 | 841.62
AlMg-0.050Li_T0.exp | 0.05 | 0.059999995 | 836.1752
AlMg-0.050Li_T0.exp | 0.05 | 0.064999995 | 830.5467
AlMg-0.050Li_T0.exp | 0.05 | 0.069999995 | 824.7339
AlMg-0.050Li_T0.exp | 0.05 | 0.074999995 | 818.7381
AlMg-0.050Li_T0.exp | 0.05 | 0.079999995 | 812.5582
AlMg-0.050Li_T0.exp | 0.05 | 0.084999995 | 806.1942
AlMg-0.050Li_T0.exp | 0.05 | 0.089999995 | 799.6462
AlMg-0.050Li_T0.exp | 0.05 | 0.094999995 | 792.9141
AlMg-0.050Li_T0.exp | 0.05 | 0.099999995 | 786.001
AlMg-0.050Li_T0.exp | 0.05 | 0.104999995 | 778.9033
AlMg-0.050Li_T0.exp | 0.05 | 0.109999995 | 771.6233
AlMg-0.050Li_T0.exp | 0.05 | 0.114999995 | 764.1636
AlMg-0.050Li_T0.exp | 0.05 | 0.119999995 | 756.5217
AlMg-0.050Li_T0.exp | 0.05 | 0.124999995 | 748.6988
AlMg-0.050Li_T0.exp | 0.05 | 0.129999995 | 740.6971
AlMg-0.050Li_T0.exp | 0.05 | 0.134999995 | 732.5184
AlMg-0.050Li_T0.exp | 0.05 | 0.139999995 | 724.1623
AlMg-0.050Li_T0.exp | 0.05 | 0.144999995 | 715.6304
AlMg-0.050Li_T0.exp | 0.05 | 0.149999995 | 706.9244
AlMg-0.050Li_T0.exp | 0.05 | 0.154999995 | 698.0444
AlMg-0.050Li_T0.exp | 0.05 | 0.159999995 | 688.9913
AlMg-0.050Li_T0.exp | 0.05 | 0.164999995 | 679.7716
AlMg-0.050Li_T0.exp | 0.05 | 0.169999995 | 670.3815
AlMg-0.050Li_T0.exp | 0.05 | 0.174999995 | 660.8288
AlMg-0.050Li_T0.exp | 0.05 | 0.179999995 | 651.1088
AlMg-0.050Li_T0.exp | 0.05 | 0.184999995 | 641.2288
AlMg-0.050Li_T0.exp | 0.05 | 0.189999995 | 631.1907
AlMg-0.050Li_T0.exp | 0.05 | 0.194999995 | 620.9971
AlMg-0.050Li_T0.exp | 0.05 | 0.199999995 | 610.6512