## Sheet1
File | w(Li) | w(Mg) | T0 (K)
AlMg-0.00Li_T0.exp | 0 | 0 | 933.47
AlMg-0.00Li_T0.exp | 0 | 0.005 | 929.1005
AlMg-0.00Li_T0.exp | 0 | 0.01 | 924.7379
AlMg-0.00Li_T0.exp | 0 | 0.015 | 920.3821
AlMg-0.00Li_T0.exp | 0 | 0.02 | 916.0365
AlMg-0.00Li_T0.exp | 0 | 0.025 | 911.6985
AlMg-0.00Li_T0.exp | 0 | 0.03 | 907.3693
AlMg-0.00Li_T0.exp | 0 | 0.035 | 903.0521
AlMg-0.00Li_T0.exp | 0 | 0.04 | 898.7444
AlMg-0.00Li_T0.exp | 0 | 0.045 | 894.4469328
AlMg-0.00Li_T0.exp | 0 | 0.05 | 890.1632467
AlMg-0.00Li_T0.exp | 0 | 0.055 | 885.8898
AlMg-0.00Li_T0.exp | 0 | 0.06 | 881.6315
AlMg-0.00Li_T0.exp | 0 | 0.065 | 877.3857
AlMg-0.00Li_T0.exp | 0 | 0.07 | 873.1543
AlMg-0.00Li_T0.exp | 0 | 0.075 | 868.9377
AlMg-0.00Li_T0.exp | 0 | 0.08 | 864.736
AlMg-0.00Li_T0.exp | 0 | 0.085 | 860.5509
AlMg-0.00Li_T0.exp | 0 | 0.09 | 856.3822
AlMg-0.00Li_T0.exp | 0 | 0.095 | 852.2316
AlMg-0.00Li_T0.exp | 0 | 0.1 | 848.0991
AlMg-0.00Li_T0.exp | 0 | 0.105 | 843.9845
AlMg-0.00Li_T0.exp | 0 | 0.11 | 839.8903
AlMg-0.00Li_T0.exp | 0 | 0.115 | 835.8165
AlMg-0.00Li_T0.exp | 0 | 0.12 | 831.7628
AlMg-0.00Li_T0.exp | 0 | 0.125 | 827.7293
AlMg-0.00Li_T0.exp | 0 | 0.13 | 823.7199
AlMg-0.00Li_T0.exp | 0 | 0.135 | 819.7328
AlMg-0.00Li_T0.exp | 0 | 0.14 | 815.7696
AlMg-0.00Li_T0.exp | 0 | 0.145 | 811.831761
AlMg-0.00Li_T0.exp | 0 | 0.15 | 807.9175
AlMg-0.00Li_T0.exp | 0 | 0.155 | 804.0314
AlMg-0.00Li_T0.exp | 0 | 0.16 | 800.1686
AlMg-0.00Li_T0.exp | 0 | 0.165 | 796.337
AlMg-0.00Li_T0.exp | 0 | 0.17 | 792.5298
AlMg-0.00Li_T0.exp | 0 | 0.175 | 788.755
AlMg-0.00Li_T0.exp | 0 | 0.18 | 785.0083
AlMg-0.00Li_T0.exp | 0 | 0.185 | 781.2919
AlMg-0.00Li_T0.exp | 0 | 0.19 | 777.6076
AlMg-0.00Li_T0.exp | 0 | 0.195 | 773.9546
AlMg-0.00Li_T0.exp | 0 | 0.199999995 | 770.3342
AlMg-0.00Li_T0.exp | 0 | 0.2 | 770.3342
AlMg-0.005Li_T0.exp | 0.005 | 0 | 934.1253
AlMg-0.005Li_T0.exp | 0.005 | 0.004999995 | 930.4696
AlMg-0.005Li_T0.exp | 0.005 | 0.009999995 | 926.7919
AlMg-0.005Li_T0.exp | 0.005 | 0.014999995 | 923.092
AlMg-0.005Li_T0.exp | 0.005 | 0.019999995 | 919.371373
AlMg-0.005Li_T0.exp | 0.005 | 0.024999995 | 915.6299
AlMg-0.005Li_T0.exp | 0.005 | 0.029999995 | 911.8698
AlMg-0.005Li_T0.exp | 0.005 | 0.034999995 | 908.0914
AlMg-0.005Li_T0.exp | 0.005 | 0.039999995 | 904.2941
AlMg-0.005Li_T0.exp | 0.005 | 0.044999995 | 900.478
AlMg-0.005Li_T0.exp | 0.005 | 0.049999995 | 896.6467
AlMg-0.005Li_T0.exp | 0.005 | 0.054999995 | 892.7988
AlMg-0.005Li_T0.exp | 0.005 | 0.059999995 | 888.9356
AlMg-0.005Li_T0.exp | 0.005 | 0.064999995 | 885.06
AlMg-0.005Li_T0.exp | 0.005 | 0.069999995 | 881.1691
AlMg-0.005Li_T0.exp | 0.005 | 0.074999995 | 877.2645
AlMg-0.005Li_T0.exp | 0.005 | 0.079999995 | 873.3505
AlMg-0.005Li_T0.exp | 0.005 | 0.084999995 | 869.4226
AlMg-0.005Li_T0.exp | 0.005 | 0.089999995 | 865.4852
AlMg-0.005Li_T0.exp | 0.005 | 0.094999995 | 861.5384
AlMg-0.005Li_T0.exp | 0.005 | 0.099999995 | 857.5833
AlMg-0.005Li_T0.exp | 0.005 | 0.104999995 | 853.6212
AlMg-0.005Li_T0.exp | 0.005 | 0.109999995 | 849.6496
AlMg-0.005Li_T0.exp | 0.005 | 0.114999995 | 845.6729
AlMg-0.005Li_T0.exp | 0.005 | 0.119999995 | 841.6911
AlMg-0.005Li_T0.exp | 0.005 | 0.124999995 | 837.7043
AlMg-0.005Li_T0.exp | 0.005 | 0.129999995 | 833.714
AlMg-0.005Li_T0.exp | 0.005 | 0.134999995 | 829.7203
AlMg-0.005Li_T0.exp | 0.005 | 0.139999995 | 825.7247
AlMg-0.005Li_T0.exp | 0.005 | 0.144999995 | 821.7292
AlMg-0.005Li_T0.exp | 0.005 | 0.149999995 | 817.7337
AlMg-0.005Li_T0.exp | 0.005 | 0.154999995 | 813.7381
AlMg-0.005Li_T0.exp | 0.005 | 0.159999995 | 809.7444
AlMg-0.005Li_T0.exp | 0.005 | 0.164999995 | 805.7525
AlMg-0.005Li_T0.exp | 0.005 | 0.169999995 | 801.7656
AlMg-0.005Li_T0.exp | 0.005 | 0.174999995 | 797.7838
AlMg-0.005Li_T0.exp | 0.005 | 0.179999995 | 793.8077852
AlMg-0.005Li_T0.exp | 0.005 | 0.184999995 | 789.8368
AlMg-0.005Li_T0.exp | 0.005 | 0.189999995 | 785.8753
AlMg-0.005Li_T0.exp | 0.005 | 0.194999995 | 781.9218
AlMg-0.005Li_T0.exp | 0.005 | 0.199999995 | 777.9777
AlMg-0.010Li_T0.exp | 0.01 | 0 | 933.2819
AlMg-0.010Li_T0.exp | 0.01 | 0.004999995 | 930.1461
AlMg-0.010Li_T0.exp | 0.01 | 0.009999995 | 926.963
AlMg-0.010Li_T0.exp | 0.01 | 0.014999995 | 923.7347
AlMg-0.010Li_T0.exp | 0.01 | 0.019999995 | 920.4575
AlMg-0.010Li_T0.exp | 0.01 | 0.024999995 | 917.1379
AlMg-0.010Li_T0.exp | 0.01 | 0.029999995 | 913.7731
AlMg-0.010Li_T0.exp | 0.01 | 0.034999995 | 910.3646
AlMg-0.010Li_T0.exp | 0.01 | 0.039999995 | 906.9134
AlMg-0.010Li_T0.exp | 0.01 | 0.044999995 | 903.4202
AlMg-0.010Li_T0.exp | 0.01 | 0.049999995 | 899.8859
AlMg-0.010Li_T0.exp | 0.01 | 0.054999995 | 896.3122
AlMg-0.010Li_T0.exp | 0.01 | 0.059999995 | 892.6991
AlMg-0.010Li_T0.exp | 0.01 | 0.064999995 | 889.0451
AlMg-0.010Li_T0.exp | 0.01 | 0.069999995 | 885.3543
AlMg-0.010Li_T0.exp | 0.01 | 0.074999995 | 881.6268
AlMg-0.010Li_T0.exp | 0.01 | 0.079999995 | 877.8631
AlMg-0.010Li_T0.exp | 0.01 | 0.084999995 | 874.0635
AlMg-0.010Li_T0.exp | 0.01 | 0.089999995 | 870.2295
AlMg-0.010Li_T0.exp | 0.01 | 0.094999995 | 866.3622
AlMg-0.010Li_T0.exp | 0.01 | 0.099999995 | 862.4627
AlMg-0.010Li_T0.exp | 0.01 | 0.104999995 | 858.5308
AlMg-0.010Li_T0.exp | 0.01 | 0.109999995 | 854.5694
AlMg-0.010Li_T0.exp | 0.01 | 0.114999995 | 850.5764
AlMg-0.010Li_T0.exp | 0.01 | 0.119999995 | 846.5535
AlMg-0.010Li_T0.exp | 0.01 | 0.124999995 | 842.5048
AlMg-0.010Li_T0.exp | 0.01 | 0.129999995 | 838.428
AlMg-0.010Li_T0.exp | 0.01 | 0.134999995 | 834.325
AlMg-0.010Li_T0.exp | 0.01 | 0.139999995 | 830.1973
AlMg-0.010Li_T0.exp | 0.01 | 0.144999995 | 826.0447
AlMg-0.010Li_T0.exp | 0.01 | 0.149999995 | 821.8688
AlMg-0.010Li_T0.exp | 0.01 | 0.154999995 | 817.6722
AlMg-0.010Li_T0.exp | 0.01 | 0.159999995 | 813.4551
AlMg-0.010Li_T0.exp | 0.01 | 0.164999995 | 809.217
AlMg-0.010Li_T0.exp | 0.01 | 0.169999995 | 804.9604
AlMg-0.010Li_T0.exp | 0.01 | 0.174999995 | 800.687
AlMg-0.010Li_T0.exp | 0.01 | 0.179999995 | 796.3967
AlMg-0.010Li_T0.exp | 0.01 | 0.184999995 | 792.0912
AlMg-0.010Li_T0.exp | 0.01 | 0.189999995 | 787.7705
AlMg-0.010Li_T0.exp | 0.01 | 0.194999995 | 783.4394
AlMg-0.010Li_T0.exp | 0.01 | 0.199999995 | 779.0955
AlMg-0.015Li_T0.exp | 0.015 | 0 | 931.1364684
AlMg-0.015Li_T0.exp | 0.015 | 0.004999995 | 928.3522
AlMg-0.015Li_T0.exp | 0.015 | 0.009999995 | 925.5006
AlMg-0.015Li_T0.exp | 0.015 | 0.014999995 | 922.5791
AlMg-0.015Li_T0.exp | 0.015 | 0.019999995 | 919.592
AlMg-0.015Li_T0.exp | 0.015 | 0.024999995 | 916.5376619
AlMg-0.015Li_T0.exp | 0.015 | 0.029999995 | 913.418
AlMg-0.015Li_T0.exp | 0.015 | 0.034999995 | 910.2335
AlMg-0.015Li_T0.exp | 0.015 | 0.039999995 | 906.9852
AlMg-0.015Li_T0.exp | 0.015 | 0.044999995 | 903.6738
AlMg-0.015Li_T0.exp | 0.015 | 0.049999995 | 900.2982007
AlMg-0.015Li_T0.exp | 0.015 | 0.054999995 | 896.8621
AlMg-0.015Li_T0.exp | 0.015 | 0.059999995 | 893.3644
AlMg-0.015Li_T0.exp | 0.015 | 0.064999995 | 889.8066
AlMg-0.015Li_T0.exp | 0.015 | 0.069999995 | 886.1901
AlMg-0.015Li_T0.exp | 0.015 | 0.074999995 | 882.5132
AlMg-0.015Li_T0.exp | 0.015 | 0.079999995 | 878.779
AlMg-0.015Li_T0.exp | 0.015 | 0.084999995 | 874.9883719
AlMg-0.015Li_T0.exp | 0.015 | 0.089999995 | 871.1414
AlMg-0.015Li_T0.exp | 0.015 | 0.094999995 | 867.2398
AlMg-0.015Li_T0.exp | 0.015 | 0.099999995 | 863.2826
AlMg-0.015Li_T0.exp | 0.015 | 0.104999995 | 859.2742
AlMg-0.015Li_T0.exp | 0.015 | 0.109999995 | 855.2112
AlMg-0.015Li_T0.exp | 0.015 | 0.114999995 | 851.0971
AlMg-0.015Li_T0.exp | 0.015 | 0.119999995 | 846.9348
AlMg-0.015Li_T0.exp | 0.015 | 0.124999995 | 842.7202
AlMg-0.015Li_T0.exp | 0.015 | 0.129999995 | 838.4579
AlMg-0.015Li_T0.exp | 0.015 | 0.134999995 | 834.1487045
AlMg-0.015Li_T0.exp | 0.015 | 0.139999995 | 829.7932
AlMg-0.015Li_T0.exp | 0.015 | 0.144999995 | 825.3929
AlMg-0.015Li_T0.exp | 0.015 | 0.149999995 | 820.9491
AlMg-0.015Li_T0.exp | 0.015 | 0.154999995 | 816.4611566
AlMg-0.015Li_T0.exp | 0.015 | 0.159999995 | 811.9326
AlMg-0.015Li_T0.exp | 0.015 | 0.164999995 | 807.3632
AlMg-0.015Li_T0.exp | 0.015 | 0.169999995 | 802.7524893
AlMg-0.015Li_T0.exp | 0.015 | 0.174999995 | 798.1073
AlMg-0.015Li_T0.exp | 0.015 | 0.179999995 | 793.4216
AlMg-0.015Li_T0.exp | 0.015 | 0.184999995 | 788.7039
AlMg-0.015Li_T0.exp | 0.015 | 0.189999995 | 783.9506
AlMg-0.015Li_T0.exp | 0.015 | 0.194999995 | 779.164
AlMg-0.015Li_T0.exp | 0.015 | 0.199999995 | 774.3467
AlMg-0.020Li_T0.exp | 0.02 | 0 | 927.8386
AlMg-0.020Li_T0.exp | 0.02 | 0.004999995 | 925.2607
AlMg-0.020Li_T0.exp | 0.02 | 0.009999995 | 922.5961
AlMg-0.020Li_T0.exp | 0.02 | 0.014999995 | 919.846
AlMg-0.020Li_T0.exp | 0.02 | 0.019999995 | 917.0089
AlMg-0.020Li_T0.exp | 0.02 | 0.024999995 | 914.0863
AlMg-0.020Li_T0.exp | 0.02 | 0.029999995 | 911.0797
AlMg-0.020Li_T0.exp | 0.02 | 0.034999995 | 907.9913
AlMg-0.020Li_T0.exp | 0.02 | 0.039999995 | 904.8165
AlMg-0.020Li_T0.exp | 0.02 | 0.044999995 | 901.5605
AlMg-0.020Li_T0.exp | 0.02 | 0.049999995 | 898.2227
AlMg-0.020Li_T0.exp | 0.02 | 0.054999995 | 894.804252
AlMg-0.020Li_T0.exp | 0.02 | 0.059999995 | 891.3042
AlMg-0.020Li_T0.exp | 0.02 | 0.064999995 | 887.7255
AlMg-0.020Li_T0.exp | 0.02 | 0.069999995 | 884.0664
AlMg-0.020Li_T0.exp | 0.02 | 0.074999995 | 880.3313
AlMg-0.020Li_T0.exp | 0.02 | 0.079999995 | 876.5162
AlMg-0.020Li_T0.exp | 0.02 | 0.084999995 | 872.627
AlMg-0.020Li_T0.exp | 0.02 | 0.089999995 | 868.6599
AlMg-0.020Li_T0.exp | 0.02 | 0.094999995 | 864.618322
AlMg-0.020Li_T0.exp | 0.02 | 0.099999995 | 860.5026
AlMg-0.020Li_T0.exp | 0.02 | 0.104999995 | 856.3145
AlMg-0.020Li_T0.exp | 0.02 | 0.109999995 | 852.0545
AlMg-0.020Li_T0.exp | 0.02 | 0.114999995 | 847.7242
AlMg-0.020Li_T0.exp | 0.02 | 0.119999995 | 843.3215
AlMg-0.020Li_T0.exp | 0.02 | 0.124999995 | 838.8517
AlMg-0.020Li_T0.exp | 0.02 | 0.129999995 | 834.3142
AlMg-0.020Li_T0.exp | 0.02 | 0.134999995 | 829.7075
AlMg-0.020Li_T0.exp | 0.02 | 0.139999995 | 825.0362
AlMg-0.020Li_T0.exp | 0.02 | 0.144999995 | 820.3013
AlMg-0.020Li_T0.exp | 0.02 | 0.149999995 | 815.5025
AlMg-0.020Li_T0.exp | 0.02 | 0.154999995 | 810.6417
AlMg-0.020Li_T0.exp | 0.02 | 0.159999995 | 805.7177562
AlMg-0.020Li_T0.exp | 0.02 | 0.164999995 | 800.736
AlMg-0.020Li_T0.exp | 0.02 | 0.169999995 | 795.6957
AlMg-0.020Li_T0.exp | 0.02 | 0.174999995 | 790.5999
AlMg-0.020Li_T0.exp | 0.02 | 0.179999995 | 785.4464
AlMg-0.020Li_T0.exp | 0.02 | 0.184999995 | 780.2401
AlMg-0.020Li_T0.exp | 0.02 | 0.189999995 | 774.9811592
AlMg-0.020Li_T0.exp | 0.02 | 0.194999995 | 769.672
AlMg-0.020Li_T0.exp | 0.02 | 0.199999995 | 764.3114
AlMg-0.025Li_T0.exp | 0.025 | 0 | 923.5123948
AlMg-0.025Li_T0.exp | 0.025 | 0.004999995 | 921.0141
AlMg-0.025Li_T0.exp | 0.025 | 0.009999995 | 918.414
AlMg-0.025Li_T0.exp | 0.025 | 0.014999995 | 915.7092
AlMg-0.025Li_T0.exp | 0.025 | 0.019999995 | 912.9032
AlMg-0.025Li_T0.exp | 0.025 | 0.024999995 | 909.9953
AlMg-0.025Li_T0.exp | 0.025 | 0.029999995 | 906.985
AlMg-0.025Li_T0.exp | 0.025 | 0.034999995 | 903.8739
AlMg-0.025Li_T0.exp | 0.025 | 0.039999995 | 900.6622
AlMg-0.025Li_T0.exp | 0.025 | 0.044999995 | 897.3522
AlMg-0.025Li_T0.exp | 0.025 | 0.049999995 | 893.9411
AlMg-0.025Li_T0.exp | 0.025 | 0.054999995 | 890.4319
AlMg-0.025Li_T0.exp | 0.025 | 0.059999995 | 886.8231
AlMg-0.025Li_T0.exp | 0.025 | 0.064999995 | 883.1179
AlMg-0.025Li_T0.exp | 0.025 | 0.069999995 | 879.3154
AlMg-0.025Li_T0.exp | 0.025 | 0.074999995 | 875.4175
AlMg-0.025Li_T0.exp | 0.025 | 0.079999995 | 871.4241
AlMg-0.025Li_T0.exp | 0.025 | 0.084999995 | 867.3355
AlMg-0.025Li_T0.exp | 0.025 | 0.089999995 | 863.1532
AlMg-0.025Li_T0.exp | 0.025 | 0.094999995 | 858.8786
AlMg-0.025Li_T0.exp | 0.025 | 0.099999995 | 854.5126
AlMg-0.025Li_T0.exp | 0.025 | 0.104999995 | 850.0531
AlMg-0.025Li_T0.exp | 0.025 | 0.109999995 | 845.5042
AlMg-0.025Li_T0.exp | 0.025 | 0.114999995 | 840.8669772
AlMg-0.025Li_T0.exp | 0.025 | 0.119999995 | 836.1404
AlMg-0.025Li_T0.exp | 0.025 | 0.124999995 | 831.327
AlMg-0.025Li_T0.exp | 0.025 | 0.129999995 | 826.4274
AlMg-0.025Li_T0.exp | 0.025 | 0.134999995 | 821.4429138
AlMg-0.025Li_T0.exp | 0.025 | 0.139999995 | 816.3761
AlMg-0.025Li_T0.exp | 0.025 | 0.144999995 | 811.2246
AlMg-0.025Li_T0.exp | 0.025 | 0.149999995 | 805.9928
AlMg-0.025Li_T0.exp | 0.025 | 0.154999995 | 800.6795
AlMg-0.025Li_T0.exp | 0.025 | 0.159999995 | 795.2899
AlMg-0.025Li_T0.exp | 0.025 | 0.164999995 | 789.821171
AlMg-0.025Li_T0.exp | 0.025 | 0.169999995 | 784.2758
AlMg-0.025Li_T0.exp | 0.025 | 0.174999995 | 778.6577
AlMg-0.025Li_T0.exp | 0.025 | 0.179999995 | 772.9667
AlMg-0.025Li_T0.exp | 0.025 | 0.184999995 | 767.2044
AlMg-0.025Li_T0.exp | 0.025 | 0.189999995 | 761.3719
AlMg-0.025Li_T0.exp | 0.025 | 0.194999995 | 755.4733
AlMg-0.025Li_T0.exp | 0.025 | 0.199999995 | 749.5079
AlMg-0.030Li_T0.exp | 0.03 | 0 | 918.2547
AlMg-0.030Li_T0.exp | 0.03 | 0.004999995 | 915.7281
AlMg-0.030Li_T0.exp | 0.03 | 0.009999995 | 913.0823
AlMg-0.030Li_T0.exp | 0.03 | 0.014999995 | 910.3186514
AlMg-0.030Li_T0.exp | 0.03 | 0.019999995 | 907.4363
AlMg-0.030Li_T0.exp | 0.03 | 0.024999995 | 904.4366
AlMg-0.030Li_T0.exp | 0.03 | 0.029999995 | 901.3197
AlMg-0.030Li_T0.exp | 0.03 | 0.034999995 | 898.0875379
AlMg-0.030Li_T0.exp | 0.03 | 0.039999995 | 894.7359
AlMg-0.030Li_T0.exp | 0.03 | 0.044999995 | 891.2706
AlMg-0.030Li_T0.exp | 0.03 | 0.049999995 | 887.6886
AlMg-0.030Li_T0.exp | 0.03 | 0.054999995 | 883.9919
AlMg-0.030Li_T0.exp | 0.03 | 0.059999995 | 880.1813
AlMg-0.030Li_T0.exp | 0.03 | 0.064999995 | 876.2558
AlMg-0.030Li_T0.exp | 0.03 | 0.069999995 | 872.2172
AlMg-0.030Li_T0.exp | 0.03 | 0.074999995 | 868.0662
AlMg-0.030Li_T0.exp | 0.03 | 0.079999995 | 863.8025
AlMg-0.030Li_T0.exp | 0.03 | 0.084999995 | 859.4295
AlMg-0.030Li_T0.exp | 0.03 | 0.089999995 | 854.9425
AlMg-0.030Li_T0.exp | 0.03 | 0.094999995 | 850.3478
AlMg-0.030Li_T0.exp | 0.03 | 0.099999995 | 845.6447
AlMg-0.030Li_T0.exp | 0.03 | 0.104999995 | 840.8315
AlMg-0.030Li_T0.exp | 0.03 | 0.109999995 | 835.9121
AlMg-0.030Li_T0.exp | 0.03 | 0.114999995 | 830.8880728
AlMg-0.030Li_T0.exp | 0.03 | 0.119999995 | 825.7571
AlMg-0.030Li_T0.exp | 0.03 | 0.124999995 | 820.5218
AlMg-0.030Li_T0.exp | 0.03 | 0.129999995 | 815.1848
AlMg-0.030Li_T0.exp | 0.03 | 0.134999995 | 809.7443
AlMg-0.030Li_T0.exp | 0.03 | 0.139999995 | 804.2039
AlMg-0.030Li_T0.exp | 0.03 | 0.144999995 | 798.5643
AlMg-0.030Li_T0.exp | 0.03 | 0.149999995 | 792.8269
AlMg-0.030Li_T0.exp | 0.03 | 0.154999995 | 786.9947
AlMg-0.030Li_T0.exp | 0.03 | 0.159999995 | 781.0642
AlMg-0.030Li_T0.exp | 0.03 | 0.164999995 | 775.0412
AlMg-0.030Li_T0.exp | 0.03 | 0.169999995 | 768.9273
AlMg-0.030Li_T0.exp | 0.03 | 0.174999995 | 762.7199
AlMg-0.030Li_T0.exp | 0.03 | 0.179999995 | 756.4255
AlMg-0.030Li_T0.exp | 0.03 | 0.184999995 | 750.0454
AlMg-0.030Li_T0.exp | 0.03 | 0.189999995 | 743.5793
AlMg-0.030Li_T0.exp | 0.03 | 0.194999995 | 737.0295
AlMg-0.030Li_T0.exp | 0.03 | 0.199999995 | 730.3975
AlMg-0.035Li_T0.exp | 0.035 | 0 | 912.1548
AlMg-0.035Li_T0.exp | 0.035 | 0.004999995 | 909.4995
AlMg-0.035Li_T0.exp | 0.035 | 0.009999995 | 906.7138
AlMg-0.035Li_T0.exp | 0.035 | 0.014999995 | 903.7937
AlMg-0.035Li_T0.exp | 0.035 | 0.019999995 | 900.7437
AlMg-0.035Li_T0.exp | 0.035 | 0.024999995 | 897.5591
AlMg-0.035Li_T0.exp | 0.035 | 0.029999995 | 894.2449
AlMg-0.035Li_T0.exp | 0.035 | 0.034999995 | 890.7971
AlMg-0.035Li_T0.exp | 0.035 | 0.039999995 | 887.2203
AlMg-0.035Li_T0.exp | 0.035 | 0.044999995 | 883.5097
AlMg-0.035Li_T0.exp | 0.035 | 0.049999995 | 879.6701
AlMg-0.035Li_T0.exp | 0.035 | 0.054999995 | 875.7011
AlMg-0.035Li_T0.exp | 0.035 | 0.059999995 | 871.5999
AlMg-0.035Li_T0.exp | 0.035 | 0.064999995 | 867.3711
AlMg-0.035Li_T0.exp | 0.035 | 0.069999995 | 863.0134
AlMg-0.035Li_T0.exp | 0.035 | 0.074999995 | 858.5264
AlMg-0.035Li_T0.exp | 0.035 | 0.079999995 | 853.912
AlMg-0.035Li_T0.exp | 0.035 | 0.084999995 | 849.1714
AlMg-0.035Li_T0.exp | 0.035 | 0.089999995 | 844.3049
AlMg-0.035Li_T0.exp | 0.035 | 0.094999995 | 839.3106
AlMg-0.035Li_T0.exp | 0.035 | 0.099999995 | 834.1934
AlMg-0.035Li_T0.exp | 0.035 | 0.104999995 | 828.9534
AlMg-0.035Li_T0.exp | 0.035 | 0.109999995 | 823.5883
AlMg-0.035Li_T0.exp | 0.035 | 0.114999995 | 818.1004
AlMg-0.035Li_T0.exp | 0.035 | 0.119999995 | 812.4943
AlMg-0.035Li_T0.exp | 0.035 | 0.124999995 | 806.7655
AlMg-0.035Li_T0.exp | 0.035 | 0.129999995 | 800.9202
AlMg-0.035Li_T0.exp | 0.035 | 0.134999995 | 794.9577
AlMg-0.035Li_T0.exp | 0.035 | 0.139999995 | 788.8756389
AlMg-0.035Li_T0.exp | 0.035 | 0.144999995 | 782.682
AlMg-0.035Li_T0.exp | 0.035 | 0.149999995 | 776.3721274
AlMg-0.035Li_T0.exp | 0.035 | 0.154999995 | 769.9534
AlMg-0.035Li_T0.exp | 0.035 | 0.159999995 | 763.4208
AlMg-0.035Li_T0.exp | 0.035 | 0.164999995 | 756.7824
AlMg-0.035Li_T0.exp | 0.035 | 0.169999995 | 750.034379
AlMg-0.035Li_T0.exp | 0.035 | 0.174999995 | 743.1832
AlMg-0.035Li_T0.exp | 0.035 | 0.179999995 | 736.2253
AlMg-0.035Li_T0.exp | 0.035 | 0.184999995 | 729.1675
AlMg-0.035Li_T0.exp | 0.035 | 0.189999995 | 722.0117
AlMg-0.035Li_T0.exp | 0.035 | 0.194999995 | 714.7565
AlMg-0.035Li_T0.exp | 0.035 | 0.199999995 | 707.4061
AlMg-0.040Li_T0.exp | 0.04 | 0 | 905.2814
AlMg-0.040Li_T0.exp | 0.04 | 0.004999995 | 902.4152
AlMg-0.040Li_T0.exp | 0.04 | 0.009999995 | 899.4031
AlMg-0.040Li_T0.exp | 0.04 | 0.014999995 | 896.2444
AlMg-0.040Li_T0.exp | 0.04 | 0.019999995 | 892.9403
AlMg-0.040Li_T0.exp | 0.04 | 0.024999995 | 889.4904
AlMg-0.040Li_T0.exp | 0.04 | 0.029999995 | 885.8961917
AlMg-0.040Li_T0.exp | 0.04 | 0.034999995 | 882.1556
AlMg-0.040Li_T0.exp | 0.04 | 0.039999995 | 878.2689
AlMg-0.040Li_T0.exp | 0.04 | 0.044999995 | 874.2367
AlMg-0.040Li_T0.exp | 0.04 | 0.049999995 | 870.0608
AlMg-0.040Li_T0.exp | 0.04 | 0.054999995 | 865.7396
AlMg-0.040Li_T0.exp | 0.04 | 0.059999995 | 861.2745
AlMg-0.040Li_T0.exp | 0.04 | 0.064999995 | 856.667
AlMg-0.040Li_T0.exp | 0.04 | 0.069999995 | 851.9148
AlMg-0.040Li_T0.exp | 0.04 | 0.074999995 | 847.0179
AlMg-0.040Li_T0.exp | 0.04 | 0.079999995 | 841.9819768
AlMg-0.040Li_T0.exp | 0.04 | 0.084999995 | 836.8008
AlMg-0.040Li_T0.exp | 0.04 | 0.089999995 | 831.4815
AlMg-0.040Li_T0.exp | 0.04 | 0.094999995 | 826.0201
AlMg-0.040Li_T0.exp | 0.04 | 0.099999995 | 820.4206
AlMg-0.040Li_T0.exp | 0.04 | 0.104999995 | 814.6797
AlMg-0.040Li_T0.exp | 0.04 | 0.109999995 | 808.8038
AlMg-0.040Li_T0.exp | 0.04 | 0.114999995 | 802.7893
AlMg-0.040Li_T0.exp | 0.04 | 0.119999995 | 796.6412
AlMg-0.040Li_T0.exp | 0.04 | 0.124999995 | 790.3548122
AlMg-0.040Li_T0.exp | 0.04 | 0.129999995 | 783.9379
AlMg-0.040Li_T0.exp | 0.04 | 0.134999995 | 777.3877
AlMg-0.040Li_T0.exp | 0.04 | 0.139999995 | 770.7062
AlMg-0.040Li_T0.exp | 0.04 | 0.144999995 | 763.8950345
AlMg-0.040Li_T0.exp | 0.04 | 0.149999995 | 756.9572
AlMg-0.040Li_T0.exp | 0.04 | 0.154999995 | 749.892
AlMg-0.040Li_T0.exp | 0.04 | 0.159999995 | 742.7014
AlMg-0.040Li_T0.exp | 0.04 | 0.164999995 | 735.3908
AlMg-0.040Li_T0.exp | 0.04 | 0.169999995 | 727.9547
AlMg-0.040Li_T0.exp | 0.04 | 0.174999995 | 720.4027
AlMg-0.040Li_T0.exp | 0.04 | 0.179999995 | 712.7329
AlMg-0.040Li_T0.exp | 0.04 | 0.184999995 | 704.946
AlMg-0.040Li_T0.exp | 0.04 | 0.189999995 | 697.0486
AlMg-0.040Li_T0.exp | 0.04 | 0.194999995 | 689.0416
AlMg-0.040Li_T0.exp | 0.04 | 0.199999995 | 680.9255
AlMg-0.045Li_T0.exp | 0.045 | 0 | 897.7016
AlMg-0.045Li_T0.exp | 0.045 | 0.004999995 | 894.5459
AlMg-0.045Li_T0.exp | 0.045 | 0.009999995 | 891.2338
AlMg-0.045Li_T0.exp | 0.045 | 0.014999995 | 887.762
AlMg-0.045Li_T0.exp | 0.045 | 0.019999995 | 884.1305
AlMg-0.045Li_T0.exp | 0.045 | 0.024999995 | 880.3413165
AlMg-0.045Li_T0.exp | 0.045 | 0.029999995 | 876.3936
AlMg-0.045Li_T0.exp | 0.045 | 0.034999995 | 872.2869
AlMg-0.045Li_T0.exp | 0.045 | 0.039999995 | 868.0225
AlMg-0.045Li_T0.exp | 0.045 | 0.044999995 | 863.5986
AlMg-0.045Li_T0.exp | 0.045 | 0.049999995 | 859.0161
AlMg-0.045Li_T0.exp | 0.045 | 0.054999995 | 854.2744
AlMg-0.045Li_T0.exp | 0.045 | 0.059999995 | 849.3762
AlMg-0.045Li_T0.exp | 0.045 | 0.064999995 | 844.3211
AlMg-0.045Li_T0.exp | 0.045 | 0.069999995 | 839.108
AlMg-0.045Li_T0.exp | 0.045 | 0.074999995 | 833.7362
AlMg-0.045Li_T0.exp | 0.045 | 0.079999995 | 828.2099
AlMg-0.045Li_T0.exp | 0.045 | 0.084999995 | 822.529
AlMg-0.045Li_T0.exp | 0.045 | 0.089999995 | 816.6902
AlMg-0.045Li_T0.exp | 0.045 | 0.094999995 | 810.7
AlMg-0.045Li_T0.exp | 0.045 | 0.099999995 | 804.5533
AlMg-0.045Li_T0.exp | 0.045 | 0.104999995 | 798.2556
AlMg-0.045Li_T0.exp | 0.045 | 0.109999995 | 791.8066
AlMg-0.045Li_T0.exp | 0.045 | 0.114999995 | 785.2066
AlMg-0.045Li_T0.exp | 0.045 | 0.119999995 | 778.456451
AlMg-0.045Li_T0.exp | 0.045 | 0.124999995 | 771.5575
AlMg-0.045Li_T0.exp | 0.045 | 0.129999995 | 764.51
AlMg-0.045Li_T0.exp | 0.045 | 0.134999995 | 757.3191
AlMg-0.045Li_T0.exp | 0.045 | 0.139999995 | 749.981
AlMg-0.045Li_T0.exp | 0.045 | 0.144999995 | 742.5004
AlMg-0.045Li_T0.exp | 0.045 | 0.149999995 | 734.8807
AlMg-0.045Li_T0.exp | 0.045 | 0.154999995 | 727.118
AlMg-0.045Li_T0.exp | 0.045 | 0.159999995 | 719.2201
AlMg-0.045Li_T0.exp | 0.045 | 0.164999995 | 711.185351
AlMg-0.045Li_T0.exp | 0.045 | 0.169999995 | 703.0155
AlMg-0.045Li_T0.exp | 0.045 | 0.174999995 | 694.7133
AlMg-0.045Li_T0.exp | 0.045 | 0.179999995 | 686.2844
AlMg-0.045Li_T0.exp | 0.045 | 0.184999995 | 677.7267
AlMg-0.045Li_T0.exp | 0.045 | 0.189999995 | 669.0439959
AlMg-0.045Li_T0.exp | 0.045 | 0.194999995 | 660.2382
AlMg-0.045Li_T0.exp | 0.045 | 0.199999995 | 651.3168
AlMg-0.050Li_T0.exp | 0.05 | 0 | 889.4687
AlMg-0.050Li_T0.exp | 0.05 | 0.004999995 | 885.9585
AlMg-0.050Li_T0.exp | 0.05 | 0.009999995 | 882.2774
AlMg-0.050Li_T0.exp | 0.05 | 0.014999995 | 878.4269
AlMg-0.050Li_T0.exp | 0.05 | 0.019999995 | 874.4048
AlMg-0.050Li_T0.exp | 0.05 | 0.024999995 | 870.21
AlMg-0.050Li_T0.exp | 0.05 | 0.029999995 | 865.8462
AlMg-0.050Li_T0.exp | 0.05 | 0.034999995 | 861.3092
AlMg-0.050Li_T0.exp | 0.05 | 0.039999995 | 856.6026
AlMg-0.050Li_T0.exp | 0.05 | 0.044999995 | 851.7219
AlMg-0.050Li_T0.exp | 0.05 | 0.049999995 | 846.6714
AlMg-0.050Li_T0.exp | 0.05 | 0.054999995 | 841.4494
AlMg-0.050Li_T0.exp | 0.05 | 0.059999995 | 836.0583
AlMg-0.050Li_T0.exp | 0.05 | 0.064999995 | 830.4944697
AlMg-0.050Li_T0.exp | 0.05 | 0.069999995 | 824.7596
AlMg-0.050Li_T0.exp | 0.05 | 0.074999995 | 818.8573
AlMg-0.050Li_T0.exp | 0.05 | 0.079999995 | 812.7825
AlMg-0.050Li_T0.exp | 0.05 | 0.084999995 | 806.542
AlMg-0.050Li_T0.exp | 0.05 | 0.089999995 | 800.1319
AlMg-0.050Li_T0.exp | 0.05 | 0.094999995 | 793.5538
AlMg-0.050Li_T0.exp | 0.05 | 0.099999995 | 786.8074
AlMg-0.050Li_T0.exp | 0.05 | 0.104999995 | 779.8969
AlMg-0.050Li_T0.exp | 0.05 | 0.109999995 | 772.8204
AlMg-0.050Li_T0.exp | 0.05 | 0.114999995 | 765.5818
AlMg-0.050Li_T0.exp | 0.05 | 0.119999995 | 758.1774
AlMg-0.050Li_T0.exp | 0.05 | 0.124999995 | 750.6135
AlMg-0.050Li_T0.exp | 0.05 | 0.129999995 | 742.8886
AlMg-0.050Li_T0.exp | 0.05 | 0.134999995 | 735.0046552
AlMg-0.050Li_T0.exp | 0.05 | 0.139999995 | 726.964
AlMg-0.050Li_T0.exp | 0.05 | 0.144999995 | 718.7672
AlMg-0.050Li_T0.exp | 0.05 | 0.149999995 | 710.418
AlMg-0.050Li_T0.exp | 0.05 | 0.154999995 | 701.9135
AlMg-0.050Li_T0.exp | 0.05 | 0.159999995 | 693.2623
AlMg-0.050Li_T0.exp | 0.05 | 0.164999995 | 684.4612
AlMg-0.050Li_T0.exp | 0.05 | 0.169999995 | 675.5156171
AlMg-0.050Li_T0.exp | 0.05 | 0.174999995 | 666.4252238
AlMg-0.050Li_T0.exp | 0.05 | 0.179999995 | 657.1931
AlMg-0.050Li_T0.exp | 0.05 | 0.184999995 | 647.8261
AlMg-0.050Li_T0.exp | 0.05 | 0.189999995 | 638.3232
AlMg-0.050Li_T0.exp | 0.05 | 0.194999995 | 628.6856
AlMg-0.050Li_T0.exp | 0.05 | 0.199999995 | 618.9214